## Schemas
Metadata | Value | Unit | Type | Ontology link | Priority | Comment
Cell identification
Institution/company | Empa | No Unit | string | Comment #Manufacturer | recommended
Scientist/technician/operator | Corsin Battaglia (bco) | No Unit | string | Comment #Creator | recommended
Project | Battery2030+/PREMISE | No Unit | string | Comment #Project | recommended
Cell ID | Empa-bco-000007 | No Unit | string | Comment #ProductID | recommended
Date of cell assembly | 16/6/2024 | No Unit | string | Comment #DateCreated | recommended
Assembled manually or by robot | manually | No Unit | string | Comment # | recommended
BattINFO CoinCellSchema version | 0.1.0 | No Unit | string | Comment #Version | recommended
Positive electrode (cathode when battery is discharged)
Positive electrode current collector material | Aluminum | No Unit | string | CoinCell-hasPositiveElectrode-Electrode-hasCurrentCollector-CurrentCollector | required | Use pubchem ID if possible
Positive electrode current collector thickness | 15 | um | float | CoinCell-hasPositiveElectrode-Electrode-hasCurrentCollector-CurrentCollector-hasMeasuredProperty-Thickness | recommended
Positive electrode coating active material | LiNi0.6Co0.2Mn0.2O2 | No Unit | string | CoinCell-hasPositiveElectrode-Electrode-hasCoating-ElectrodeCoating-hasActiveMaterial-ActiveMaterial | required | Use pubchem ID if possible
Positive electrode coating active material mass fraction | 96 | % | float | CoinCell-hasPositiveElectrode-Electrode-hasCoating-ElectrodeCoating-hasActiveMaterial-ActiveMaterial-hasMeasuredProperty-MassFraction | required
Positive electrode coating binder material | PVDF | No Unit | string | CoinCell-hasPositiveElectrode-Electrode-hasCoating-ElectrodeCoating-hasBinder-Binder | required | Use pubchem ID if possible
Positive electrode coating binder material mass fraction | 2 | % | float | CoinCell-hasPositiveElectrode-Electrode-hasCoating-ElectrodeCoating-hasBinder-Binder-hasMeasuredProperty-MassFraction | required
Positive electrode coating conductive additive material | Carbon black | No Unit | string | CoinCell-hasPositiveElectrode-Electrode-hasCoating-ElectrodeCoating-hasConductiveAdditive-ConductiveAdditive | required | Use pubchem ID if possible
Positive electrode coating conductive additive material mass fraction | 2 | % | float | CoinCell-hasPositiveElectrode-Electrode-hasCoating-ElectrodeCoating-hasConductiveAdditive-ConductiveAdditive-hasMeasuredProperty-MassFraction | required
Positive electrode coating active material mass loading | 6.2 | mg/cm2 | float | CoinCell-hasPositiveElectrode-Electrode-hasCoating-ElectrodeCoating-hasActiveMaterial-ActiveMaterial-hasMeasuredProperty-MassLoading | required
Positive electrode coating thickness after drying and calendering | 16 | um | float | CoinCell-hasPositiveElectrode-Electrode-hasCoating-ElectrodeCoating-hasMeasuredProperty-CalenderedCoatingThickness | recommended
Positive electrode optional microstructral/physical parameters | press + on left side to show |  |  | NotOntologize
Positive electrode coating porosity | 35 | % | float | CoinCell-hasPositiveElectrode-Electrode-hasCoating-ElectrodeCoating-hasMeasuredProperty-Porosity | optional
Positive electrode coating tortuosity | 2.5 | No Unit | float | CoinCell-hasPositiveElectrode-Electrode-hasCoating-ElectrodeCoating-hasMeasuredProperty-Tortuosity | optional
Positive electrode coating active material mean particle size | 8 | um | float | CoinCell-hasPositiveElectrode-Electrode-hasCoating-ElectrodeCoating-hasActiveMaterial-ActiveMaterial-hasMeasuredProperty-D50ParticleSize | optional
Positive electrode optional half-cell data | press + on left side to show |  |  | NotOntologize
Measurement in half-cell configuration |  | No Unit | string | CoinCell-hasPositiveElectrode-Electrode-hasMeasuredProperty-RatedCapacity-hasInput-ElectrochemicalHalfCell | optional
Reference electrode in half-cell configuration | Li | No Unit | string | CoinCell-hasPositiveElectrode-Electrode-hasMeasuredProperty-RatedCapacity-hasInput-ReferenceElectrode | optional
Half cell constant current charging lower voltage limit | 1 | V | float | CoinCell-hasPositiveElectrode-Electrode-hasMeasuredProperty-RatedCapacity-hasInput-ConstantCurrentCharging-hasInput-LowerVoltageLimit | optional
Half cell constant current charging current density | 0.1 | mA/cm2 | float | CoinCell-hasPositiveElectrode-Electrode-hasMeasuredProperty-RatedCapacity-hasInput-ConstantCurrentCharging-hasInput-ElectricCurrentDensity | optional
Half cell constant current charging upper voltage limit | 0.01 | V | float | CoinCell-hasPositiveElectrode-Electrode-hasMeasuredProperty-RatedCapacity-hasInput-ConstantCurrentCharging-hasInput-UpperVoltageLimit | optional
Half cell constant voltage charging upper voltage limit | 0.01 | V | float | CoinCell-hasPositiveElectrode-Electrode-hasMeasuredProperty-RatedCapacity-hasInput-ConstantVoltageCharging-hasInput-UpperVoltageLimit | optional
Half cell constant voltage charging lower current density limit | 0.01 | mA/cm2 | float | CoinCell-hasPositiveElectrode-Electrode-hasMeasuredProperty-RatedCapacity-hasInput-ConstantVoltageCharging-hasInput-LowerElectricCurrentDensityLimit | optional
Half cell constant current discharging current upper voltage limit | 0.01 | V | float | CoinCell-hasPositiveElectrode-Electrode-hasMeasuredProperty-RatedCapacity-hasInput-ConstantCurrentDischarging-hasInput-UpperVoltageLimit | optional
Half cell constant current discharging current density | 0.1 | mA/cm2 | float | CoinCell-hasPositiveElectrode-Electrode-hasMeasuredProperty-RatedCapacity-hasInput-ConstantCurrentDischarging-hasInput-ElectricCurrentDensity | optional
Half cell constant current discharging current lower voltage limit | 1 | V | float | CoinCell-hasPositiveElectrode-Electrode-hasMeasuredProperty-RatedCapacity-hasInput-ConstantCurrentDischarging-hasInput-LowerVoltageLimit | optional
Half cell constant voltage charging lower voltage limit | 1 | V | float | CoinCell-hasPositiveElectrode-Electrode-hasMeasuredProperty-RatedCapacity-hasInput-ConstantVoltageDischarging-hasInput-LowerVoltageLimit | optional
Half cell constant voltage charging lower current density limit | 0.01 | mA/cm2 | float | CoinCell-hasPositiveElectrode-Electrode-hasMeasuredProperty-RatedCapacity-hasInput-ConstantVoltageDischarging-hasInput-LowerElectricCurrentDensityLimit | optional
Positive electrode areal rated discharge capacity | 1.2 | mAh/cm2 | float | CoinCell-hasPositiveElectrode-Electrode-hasMeasuredProperty-RatedCapacity | optional
Positive electrode gravimetric rated discharge capacity | 193.5484 | mAh/g | float | CoinCell-hasPositiveElectrode-Electrode-hasMeasuredProperty-RatedCapacity | optional
Positive electrode optional component manufacturer information | press + on left side to show |  |  | NotOntologize
Positive electrode manufacturer | Customcells | No Unit | string | CoinCell-hasNegativeElectrode-Manufacturer | optional
Positive electrode manufacturer product ID | 100000030 | No Unit | string | CoinCell-hasNegativeElectrode-ProductID | optional
Positive electrode current collector material manufacturer |  | No Unit | string | CoinCell-hasNegativeElectrode-Electrode-hasCurrentCollector-Manufacturer | optional
Positive electrode current collector material manufacturer product ID |  | No Unit | string | CoinCell-hasNegativeElectrode-Electrode-hasCurrentCollector-ProductID | optional
Positive electrode coating active material manufacturer |  | No Unit | string | CoinCell-hasPositiveElectrode-Electrode-hasCoating-ElectrodeCoating-hasActiveMaterial-Manufacturer | optional
Positive electrode coating active material manufacturer product ID |  | No Unit | string | CoinCell-hasPositiveElectrode-Electrode-hasCoating-ElectrodeCoating-hasActiveMaterial-ProductID | optional
Positive electrode coating binder material manufacturer |  | No Unit | string | CoinCell-hasPositiveElectrode-Electrode-hasCoating-ElectrodeCoating-hasBinder-Manufacturer | optional
Positive electrode coating binder material manufacturer product ID |  | No Unit | string | CoinCell-hasPositiveElectrode-Electrode-hasCoating-ElectrodeCoating-hasBinder-ProductID | optional
Positive electrode coating conductive additive material manufacturer |  | No Unit | string | CoinCell-hasPositiveElectrode-Electrode-hasCoating-ElectrodeCoating-hasConductiveAdditive-ConductiveAdditive | optional
Positive electrode coating conductive additive material manufacturer product ID |  | No Unit | string | CoinCell-hasPositiveElectrode-Electrode-hasCoating-ElectrodeCoating-hasConductiveAdditive-ProductID | optional
Negative electrode (anode when battery is discharged)
Negative electrode current collector material | Copper | No Unit | string | CoinCell-hasNegativeElectrode-Electrode-hasCurrentCollector-CurrentCollector | required | Use pubchem ID if possible
Negative electrode current collector thickness | 14 | um | float | CoinCell-hasNegativeElectrode-Electrode-hasCurrentCollector-CurrentCollector-hasMeasuredProperty-Thickness | recommended
Negative electrode coating active material | Graphite | No Unit | string | CoinCell-hasNegativeElectrode-Electrode-hasCoating-ElectrodeCoating-hasActiveMaterial-ActiveMaterial | required | Use pubchem ID if possible
Negative electrode coating active material mass fraction | 95 | % | float | CoinCell-hasNegativeElectrode-Electrode-hasCoating-ElectrodeCoating-hasActiveMaterial-ActiveMaterial-hasMeasuredProperty-MassFraction | required
Negative electrode coating binder material | PVDF | No Unit | string | CoinCell-hasNegativeElectrode-Electrode-hasCoating-ElectrodeCoating-hasBinder-Binder | required | Use pubchem ID if possible
Negative electrode coating binder material mass fraction | 3 | % | float | CoinCell-hasNegativeElectrode-Electrode-hasCoating-ElectrodeCoating-hasBinder-Binder-hasMeasuredProperty-MassFraction | required
Negative electrode coating conductive additive material | Carbon black | No Unit | string | CoinCell-hasNegativeElectrode-Electrode-hasCoating-ElectrodeCoating-hasConductiveAdditive-ConductiveAdditive | required | Use pubchem ID if possible
Negative electrode coating conductive additive material mass fraction | 2 | % | float | CoinCell-hasNegativeElectrode-Electrode-hasCoating-ElectrodeCoating-hasConductiveAdditive-ConductiveAdditive-hasMeasuredProperty-MassFraction | required
Negative electrode coating active material mass loading | 3.4 | mg/cm2 | float | CoinCell-hasNegativeElectrode-Electrode-hasCoating-ElectrodeCoating-hasActiveMaterial-ActiveMaterial-hasMeasuredProperty-MassLoading | required
Negative electrode coating thickness after drying and calendering | 20 | um | float | CoinCell-hasNegativeElectrode-Electrode-hasCoating-ElectrodeCoating-hasMeasuredProperty-CalenderedCoatingThickness | recommended
Negative electrode optional microstructural/physical parameters | press + on left side to show |  |  | NotOntologize
Negative electrode coating porosity | 34% | % | float | CoinCell-hasNegativeElectrode-Electrode-hasCoating-ElectrodeCoating-hasMeasuredProperty-Porosity | optional
Negative electrode coating tortuosity | 2.5 | No Unit | float | CoinCell-hasNegativeElectrode-Electrode-hasCoating-ElectrodeCoating-hasMeasuredProperty-Tortuosity | optional
Negative electrode coarting activ material mean particle size | 10 | No Unit |  | CoinCell-hasNegativeElectrode-Electrode-hasCoating-ElectrodeCoating-hasActiveMaterial-ActiveMaterial-hasMeasuredProperty-D50ParticleSize | optional
Negative electrode optional half-cell data | press + on left side to show |  |  | NotOntologize
Measurement in half-cell configuration |  | No Unit | string | CoinCell-hasNegativeElectrode-Electrode-hasMeasuredProperty-RatedCapacity-hasInput-ElectrochemicalHalfCell | optional
Reference electrode in half-cell configuration | Li | No Unit | string | CoinCell-hasNegativeElectrode-Electrode-hasMeasuredProperty-RatedCapacity-hasInput-ReferenceElectrode | optional
Half cell constant current charging upper voltage limit | 1 | V | float | CoinCell-hasNegativeElectrode-Electrode-hasMeasuredProperty-RatedCapacity-hasInput-ConstantCurrentCharging-hasInput-UpperVoltageLimit | optional
Half cell constant current charging current density | 0.1 | mA/cm2 | float | CoinCell-hasNegativeElectrode-Electrode-hasMeasuredProperty-RatedCapacity-hasInput-ConstantCurrentCharging-hasInput-ElectricCurrentDensity | optional
Half cell constant current charging lower voltage limit | 0.01 | V | float | CoinCell-hasNegativeElectrode-Electrode-hasMeasuredProperty-RatedCapacity-hasInput-ConstantCurrentCharging-hasInput-LowerVoltageLimit | optional
Half cell constant voltage charging lower voltage limit | 0.01 | V | float | CoinCell-hasNegativeElectrode-Electrode-hasMeasuredProperty-RatedCapacity-hasInput-ConstantVoltageCharging-hasInput-LowerVoltageLimit | optional
Half cell constant voltage charging lower current density limit | 0.01 | mA/cm2 | float | CoinCell-hasNegativeElectrode-Electrode-hasMeasuredProperty-RatedCapacity-hasInput-ConstantVoltageCharging-hasInput-LowerElectricCurrentDensityLimit | optional
Half cell constant current discharging current lower voltage limit | 0.01 | V | float | CoinCell-hasNegativeElectrode-Electrode-hasMeasuredProperty-RatedCapacity-hasInput-ConstantCurrentDischarging-hasInput-LowerVoltageLimit | optional
Half cell constant current discharging current density | 0.1 | mA/cm2 | float | CoinCell-hasNegativeElectrode-Electrode-hasMeasuredProperty-RatedCapacity-hasInput-ConstantCurrentDischarging-hasInput-ElectricCurrentDensity | optional
Half cell constant current discharging current upper voltage limit | 1 | V | float | CoinCell-hasNegativeElectrode-Electrode-hasMeasuredProperty-RatedCapacity-hasInput-ConstantCurrentDischarging-hasInput-UpperVoltageLimit | optional
Half cell constant voltage charging upper voltage limit | 1 | V | float | CoinCell-hasNegativeElectrode-Electrode-hasMeasuredProperty-RatedCapacity-hasInput-ConstantVoltageDischarging-hasInput-UpperVoltageLimit | optional
Half cell constant voltage charging lower current density limit | 0.01 | mA/cm2 | float | CoinCell-hasNegativeElectrode-Electrode-hasMeasuredProperty-RatedCapacity-hasInput-ConstantVoltageDischarging-hasInput-LowerElectricCurrentDensityLimit | optional
Negative electrode areal rated discharge capacity | 1.2 | mAh/cm2 | float | CoinCell-hasNegativeElectrode-Electrode-hasMeasuredProperty-RatedCapacity | optional
Negative electrode gravimetric rated discharge capacity | 352.9412 | mAh/g | float | CoinCell-hasNegativeElectrode-Electrode-hasMeasuredProperty-RatedCapacity | optional
Negative electrode optional component manufacturer information | press + on left side to show |  |  | NotOntologize
Negative electrode manufacturer | Customcells | No Unit | string | CoinCell-hasNegativeElectrode-Manufacturer | optional
Negative electrode manufacturer product ID | 11113, A-1594 | No Unit | string | CoinCell-hasNegativeElectrode-ProductID | optional
Negative electrode current collector material manufacturer |  | No Unit | string | CoinCell-hasNegativeElectrode-Electrode-hasCurrentCollector-Manufacturer | optional
Negative electrode current collector material manufacturer product ID |  | No Unit | string | CoinCell-hasNegativeElectrode-Electrode-hasCurrentCollector-ProductID | optional
Negative electrode coating active material manufacturer |  | No Unit | string | CoinCell-hasNegativeElectrode-Electrode-hasCoating-ElectrodeCoating-hasActiveMaterial-Manufacturer | optional
Negative electrode coating active material manufacturer product ID |  | No Unit | string | CoinCell-hasNegativeElectrode-Electrode-hasCoating-ElectrodeCoating-hasActiveMaterial-ProductID | optional
Negative electrode coating binder material manufacturer |  | No Unit | string | CoinCell-hasNegativeElectrode-Electrode-hasCoating-ElectrodeCoating-hasBinder-Manufacturer | optional
Negative electrode coating binder material manufacturer product ID |  | No Unit | string | CoinCell-hasNegativeElectrode-Electrode-hasCoating-ElectrodeCoating-hasBinder-ProductID | optional
Negative electrode coating conductive additive manufacturer supplier |  | No Unit | string | CoinCell-hasNegativeElectrode-Electrode-hasCoating-ElectrodeCoating-hasConductiveAdditive-ConductiveAdditive | optional
Negative electrode coating conductive additive material manufacturer product ID |  | No Unit | string | CoinCell-hasNegativeElectrode-Electrode-hasCoating-ElectrodeCoating-hasConductiveAdditive-ProductID | optional
Electrolyte
Electrolyte solvent A | EC | No Unit | string | CoinCell-hasElectrolyte-OrganicElectrolyte-hasSolvent-Solvent | required | Use pubchem ID if possible
Electrolyte solvent A volume fraction | 30 | % | float | CoinCell-hasElectrolyte-OrganicElectrolyte-hasSolvent-Solvent-hasMeasuredProperty-VolumeFraction | required
Electrolyte solvent B | EMC | No Unit | string | CoinCell-hasElectrolyte-OrganicElectrolyte-hasSolvent-Solvent | recommanded | Use pubchem ID if possible
Electrolyte solvent B volume fraction | 70 | % | float | CoinCell-hasElectrolyte-OrganicElectrolyte-hasSolvent-Solvent-hasMeasuredProperty-VolumeFraction | recommanded
Electrolyte solute A | LiPF6 | No Unit | string | CoinCell-hasElectrolyte-OrganicElectrolyte-hasSolute-Solute | required | Use pubchem ID if possible
Electrolyte solute A molarity | 1 | mol/L | float | CoinCell-hasElectrolyte-OrganicElectrolyte-hasSolute-Solute-hasMeasuredProperty-AmountConcentration | required
Electrolyte solute B | LiFSI | No Unit | string | CoinCell-hasElectrolyte-OrganicElectrolyte-hasSolute-Solute | optional | Use pubchem ID if possible
Electrolyte solute B molarity | 0 | mol/L | float | CoinCell-hasElectrolyte-OrganicElectrolyte-hasSolute-Solute-hasMeasuredProperty-AmountConcentration | optional
Electrolyte additive A | VC | No Unit | string | CoinCell-hasElectrolyte-OrganicElectrolyte-hasSolute-ElectrolyteAdditive | optional | Use pubchem ID if possible
Electrolyte additive A molarity | 0.16 | mol/L | float | CoinCell-hasElectrolyte-OrganicElectrolyte-hasSolute-ElectrolyteAdditive-hasMeasuredProperty-AmountConcentration | optional
Electrolyte additive B | TMSPI | No Unit | string | CoinCell-hasElectrolyte-OrganicElectrolyte-hasSolute-ElectrolyteAdditive | optional | Use pubchem ID if possible
Electrolyte additive B molarity | 0 | mol/L | float | CoinCell-hasElectrolyte-OrganicElectrolyte-hasSolute-ElectrolyteAdditive-hasMeasuredProperty-AmountConcentration | optional
Electrolyte optional physical parameters | press + on left side to show |  |  | NotOntologize
Electrolyte conductivity | 8 | mS/cm | float | CoinCell-hasElectrolyte-OrganicElectrolyte-hasMeasuredProperty-ElectrolyticConductivity | optional
Electrolyte viscosity | 3 | mPa.s | float | CoinCell-hasElectrolyte-OrganicElectrolyte-hasMeasuredProperty-DynamicViscosity | optional
Electrolyte density | 1.3 | g/cm3 | float | CoinCell-hasElectrolyte-OrganicElectrolyte-hasMeasuredProperty-Density | optional
Electrolyte temperature | 25 | °C | float | CoinCell-hasElectrolyte-OrganicElectrolyte-hasMeasuredProperty-CelsiusTemperature | optional
Electrolyte optional component manufacturer information | press + on left side to show |  |  | NotOntologize
Electrolyte manufacturer | Solvionic | No Unit | string | CoinCell-hasElectrolyte-Manufacturer | optional
Electrolyte manufacturer product ID |  | No Unit | string | CoinCell-hasElectrolyte-Manufacturer-ProductID | optional
Electrolyte solvent A manufacturer |  | No Unit | string | CoinCell-hasElectrolyte-OrganicElectrolyte-hasSolvent-Manufacturer | optional
Electrolyte solvent A manufacturer product ID |  | No Unit | string | CoinCell-hasElectrolyte-OrganicElectrolyte-hasSolvent-ProductID | optional
Electrolyte solvent B manufacturer |  | No Unit | string | CoinCell-hasElectrolyte-OrganicElectrolyte-hasSolvent-Manufacturer | optional
Electrolyte solvent B manufacturer product ID |  | No Unit | string | CoinCell-hasElectrolyte-OrganicElectrolyte-hasSolvent-ProductID | optional
Electrolyte solute A manufacturer |  | No Unit | string | CoinCell-hasElectrolyte-OrganicElectrolyte-hasSolute-Manufacturer | optional
Electrolyte solute A manufacturer productD |  | No Unit | string | CoinCell-hasElectrolyte-OrganicElectrolyte-hasSolute-ProductID | optional
Electrolyte solute B manufacturer |  | No Unit | string | CoinCell-hasElectrolyte-OrganicElectrolyte-hasSolute-Manufacturer | optional
Electrolyte solute B manufacturer product ID |  | No Unit | string | CoinCell-hasElectrolyte-OrganicElectrolyte-hasSolute-ProductID | optional
Electrolyte solute C manufacturer |  | No Unit | string | CoinCell-hasElectrolyte-OrganicElectrolyte-hasSolute-Manufacturer | optional
Electrolyte solute C manufacturer product D |  | No Unit | string | CoinCell-hasElectrolyte-OrganicElectrolyte-hasSolute-ProductID | optional
Electrolyte solute D manufacturer |  | No Unit | string | CoinCell-hasElectrolyte-OrganicElectrolyte-hasSolute-Manufacturer | optional
Electrolyte solute D manufacturer product ID |  | No Unit | string | CoinCell-hasElectrolyte-OrganicElectrolyte-hasSolute-ProductID | optional
Separator
Separator material |  |  |  |  | required
Separator material | Polyolefin | No Unit | string | CoinCell-hasSeparator-Separator | required | Use pubchem ID if possible
Separator thickness | 25 | um | float | CoinCell-hasSeparator-Separator-hasMeasuredProperty-Thickness | required
Separator optional microstructural/physical parameters | press + on left side to show |  |  | NotOntologize
Separator porosity | 55 | % | float | CoinCell-hasSeparator-Separator-hasMeasuredProperty-Porosity | recommanded
Separator tortuosity | 2.5 | No Unit |  | CoinCell-hasSeparator-Separator-hasMeasuredProperty-Tortuosity | optional
Separator optional component manufacturer information | press + on left side to show |  |  | NotOntologize
Separator manufacturer | Celgard | No Unit |  | CoinCell-hasSeparator-Manufacturer | optional
Separator manufacturer product ID | 2500 | No Unit |  | CoinCell-hasSeparator-ProductID | optional
Cell assembly
Cell case | R2032 | No Unit | string | CoinCell-hasCase-CoinCase | required
Cell case material | Stainless steel | No Unit | string | CoinCell-hasCase-CoinCase | required
Cell case lid coating material | none | No Unit | string | CoinCell-hasCase-CoinCase-hasConstituent-CellLid-hasCoating-Coating | required
Cell case can coating material | Aluminum | No Unit | string | CoinCell-hasCase-CoinCase-hasConstituent-CellCan-hasCoating-Coating | required
Cell spring diameter | 15 | mm | string | CoinCell-hasConstituent-WaveSpring-hasMeasuredProperty-Diameter | required
Cell spring thickness | 1.4 | mm | float | CoinCell-hasConstituent-WaveSpring-hasMeasuredProperty-Thickness | required
Cell spacer diameter | 16 | mm | float | CoinCell-hasConstituent-Spacer-hasMeasuredProperty-Diameter | required
Cell spacer thickness | 1 | mm | float | CoinCell-hasConstituent-Spacer-hasMeasuredProperty-Thickness | required
Positive electrode diameter | 12 | mm | float | CoinCell-hasPositiveElectrode-Electrode-hasMeasuredProperty-Diameter | required
Negative electrode diameter | 14 | mm | float | CoinCell-hasNegativeElectrode-Electrode-hasMeasuredProperty-Diameter | optional
Separator diameter | 15 | mm | float | CoinCell-hasSeparator-Separator-hasMeasuredProperty-Diameter | optional
Cell optional component supplier information
Cell case manufacturer | Hosen | No Unit | string | CoinCell-hasCase-Manufacturer | optional
Cell case manufacturer product ID | 2032, SUS316L | No Unit | string | CoinCell-hasCase-ProductID | optional

## Ontology - Item
Item | Key
Battery | battery:Battery
CoinCell | battery:CoinCell
ElectrolyteSalt | chemical:Salt
Solvent | chemical:SolventCompound
ActiveMaterial | echem:ActiveMaterial
Anode | echem:Anode
Binder | echem:Binder
CalenderedCoatingThickness | echem:CalenderedCoatingThickness
Cathode | echem:Cathode
CellCan | echem:CellCan
CellLid | echem:CellLid
Coating | echem:Coating
CoinCase | echem:CoinCase
ConductiveAdditive | echem:ConductiveAdditive
CurrentCollector | echem:CurrentCollector
D50ParticleSize | echem:D50ParticleSize
ElectrochemicalHalfCell | echem:ElectrochemicalHalfCell
Electrode | echem:Electrode
ElectrodeCoating | echem:ElectrodeCoating
Electrolyte | echem:Electrolyte
LowerVoltageLimit | echem:LowerVoltageLimit
MassLoading | echem:MassLoading
NegativeElectrode | echem:NegativeElectrode
OrganicElectrolyte | echem:OrganicElectrolyte
PositiveElectrode | echem:PositiveElectrode
RatedCapacity | echem:RatedCapacity
ReferenceElectrode | echem:ReferenceElectrode
Separator | echem:Separator
Solute | echem:Solute
Spacer | echem:Spacer
WaveSpring | echem:Spring
UpperVoltageLimit | echem:UpperVoltageLimit
AmountConcentration | emmo:AmountConcentration
CelsiusTemperature | emmo:CelsiusTemperature
Density | emmo:Density
Diameter | emmo:Diameter
DynamicViscosity | emmo:DynamicViscosity
ElectrolyticConductivity | emmo:ElectrolyticConductivity
MassFraction | emmo:MassFraction
Porosity | emmo:Porosity
Thickness | emmo:Thickness
Tortuosity | emmo:Tortuosity
VolumeFraction | emmo:VolumeFraction
Comment | rdfs:Comment
Creator | schema:Creator
Manufacturer | schema:Manufacturer
ProductID | schema:productID
Version | schema:Version
ElectrolyteAdditive | echem:ElectrolyteAdditive
#ElectrolyteSalt | REQUESTED
ElectricCurrentDensity | emmo:ElectricCurrentDensity
ConstantCurrentCharging | echem:ConstantCurrentCharging
ConstantVoltageCharging | echem:ConstantVoltageCharging
ConstantCurrentDischarging | echem:ConstantCurrentDischarging
ConstantVoltageDischarging | echem:ConstantVoltageDischarging
LowerElectricCurrentDensityLimit | echem:LowerElectricCurrentDensityLimit

## @context-TopLevel
Item | Key
schema | https://schema.org
emmo | https://w3id.org/emmo#
echem | https://w3id.org/emmo/domain/electrochemistry#
battery | https://w3id.org/emmo/domain/battery#
chemical | https://emmo-repo.github.io/domain-chemicalsubstance/chemicalsubstance.html
unit | https://qudt.org/vocab/unit/
rdfs | https://www.w3.org/TR/rdf-schema/#ch_comment

## @context-Connector
Item | Key
hasActiveMaterial | echem:hasActiveMaterial
hasBinder | echem:hasBinder
hasCase | echem:hasCase
hasCoating | echem:hasCoating
hasConductiveAdditive | echem:hasConductiveAdditive
hasCurrentCollector | echem:hasCurrentCollector
hasElectrolyte | echem:hasElectrolyte
hasNegativeElectrode | echem:hasNegativeElectrode
hasPositiveElectrode | echem:hasPositiveElectrode
hasSeparator | echem:hasSeparator
hasSolute | echem:hasSolute
hasSolvent | echem:hasSolvent
hasConstituent | emmo:hasConstituent
hasContact | emmo:hasContact
hasInput | emmo:hasInput
hasMeasuredProperty | emmo:hasMeasuredProperty
hasNumericalValue | emmo:hasNumericalValue
hasOutput | emmo:hasOutput
hasPart | emmo:hasPart
hasProperty | emmo:hasProperty
hasQuantity | emmo:hasQuantity

## Ontology - Unit
Item | Label | Symbol | Key
mm | millimeter | mm | unit:MilliM
mAh/g | milliampere-hour per gram | mAh/g | unit:MilliA-HR-PER-GM
mg/cm2 | milligrams per square centimeter | mg/cm\u00b2 | unit:MilliGM-PER-CentiM2
mAh | milliampere-hour | mAh | unit:MilliA-HR
mg | milligram | mg | unit:MilliGM
% | percent | % | unit:PERCENT
M | molar | M | unit:MOL
uL | microliter | \u03bcL | unit:MicroL
um | micrometer | \u03bcm | unit:MicroM
V | Volt | V | unit:V
mA/cm2 | milliampere per square centimeter | mA/cm\u00b2 | REQUESTED
mAh/cm2 | milliampere-hour per square centimeter | mAh/cm\u00b2 | REQUESTED
mol/L | molar concentration | mol/L | unit:MOL-PER-L
mS/cm | millisiemens per centimeter | mS/cm | unit:MilliS-PER-CentiM
mPa.s | millipascal-second | mPa.s | unit:MilliPA-SEC
g/cm3 | grams per cubic centimeter | g/cm\u00b3 | REQUESTED
°C | degree Celsius | °C | REQUESTED

## Pubchem ID
Item | Pubchem ID
Aluminum | https://pubchem.ncbi.nlm.nih.gov/compound/5359268
Copper | https://pubchem.ncbi.nlm.nih.gov/compound/23978
LiNi0.6Co0.2Mn0.2O2 | https://pubchem.ncbi.nlm.nih.gov/substance/485083898
Graphite | https://pubchem.ncbi.nlm.nih.gov/compound/Graphite
PVDF | https://pubchem.ncbi.nlm.nih.gov/substance/135021938
Carbon black | https://pubchem.ncbi.nlm.nih.gov/compound/Carbon%20Black
EC | https://pubchem.ncbi.nlm.nih.gov/compound/7303
EMC | https://pubchem.ncbi.nlm.nih.gov/compound/522046
LiPF6 | https://pubchem.ncbi.nlm.nih.gov/compound/23688915
VC | https://pubchem.ncbi.nlm.nih.gov/compound/13385
TMSPI | https://pubchem.ncbi.nlm.nih.gov/compound/137213
Polyolefin | https://pubchem.ncbi.nlm.nih.gov/compound/Polyolefin
Stainless steel | https://pubchem.ncbi.nlm.nih.gov/compound/45261246

## Schema ID
Item | ID
Empa | https://www.wikidata.org/wiki/Q683116
Customcells | https://www.wikidata.org/wiki/Q120784603
Solvionic | https://www.wikidata.org/wiki/Q30285492
Celgard | https://www.wikidata.org/wiki/Q122199856
Hosen
Corsin Battaglia | https://orcid.org/0000-0002-5003-1134
Nukorn Plainpan | https://orcid.org/0009-0002-6447-8057
Graham Kimbell | https://orcid.org/0000-0001-9610-3589