## @Schema
Metadata | Value | Unit | Priority | Ontology link | Comment
Cell identification
Cell type | CoinCell | No Unit | required | NotOntologize | REQUIRED FIELD, CANNOT BE CHANGED
Cell ID | Empa-bco-000007 | No Unit | required | NotOntologize | REQUIRED FIELD, CANNOT BE CHANGED
Date of cell assembly | 16/6/2024 | No Unit | required | NotOntologize | REQUIRED FIELD, CANNOT BE CHANGED
Institution/company | Empa | No Unit | required | NotOntologize | REQUIRED FIELD, CANNOT BE CHANGED
Scientist/technician/operator | Corsin Battaglia | No Unit | required | NotOntologize | REQUIRED FIELD, CANNOT BE CHANGED
Project | Battery2030+/PREMISE | No Unit | recommended | Comment
Assembled manually or by robot | manually | No Unit | recommended | Comment
Schema name | CoinCellSchema | No Unit | required | Comment
Schema version | 1.1.16 | No Unit | required | Comment
Positive electrode (cathode when battery is discharged)
Positive electrode current collector material | Aluminium | No Unit | required | hasPositiveElectrode-hasCurrentCollector
Positive electrode current collector thickness | 15 | um | recommended | hasPositiveElectrode-hasCurrentCollector-hasMeasuredProperty-Thickness
Positive electrode coating active material | LithiumNickelManganeseCobaltOxide | No Unit | required | hasPositiveElectrode-hasCoating-type¦ElectrodeCoating-hasActiveMaterial
Positive electrode coating active material chemical composition | LiNi0.6Mn0.2Co0.2O2 | No Unit | recommended | hasPositiveElectrode-hasCoating-type¦ElectrodeCoating-hasActiveMaterial-hasMeasuredProperty-type¦molecularFormula-hasStringValue
Positive electrode coating active material mass fraction | 96 | % | required | hasPositiveElectrode-hasCoating-type¦ElectrodeCoating-hasActiveMaterial-hasMeasuredProperty-MassFraction
Positive electrode coating binder material | PolyvinylideneFluoride | No Unit | required | hasPositiveElectrode-hasCoating-type¦ElectrodeCoating-hasBinder
Positive electrode coating binder material mass fraction | 2 | % | required | hasPositiveElectrode-hasCoating-type¦ElectrodeCoating-hasBinder-hasMeasuredProperty-MassFraction
Positive electrode coating conductive additive material | CarbonBlack | No Unit | required | hasPositiveElectrode-hasCoating-type¦ElectrodeCoating-hasConductiveAdditive
Positive electrode coating conductive additive material mass fraction | 2 | % | required | hasPositiveElectrode-hasCoating-type¦ElectrodeCoating-hasConductiveAdditive-hasMeasuredProperty-MassFraction
Positive electrode coating active material mass loading | 6.6 | mg/cm2 | required | hasPositiveElectrode-hasCoating-type¦ElectrodeCoating-hasActiveMaterial-hasMeasuredProperty-MassLoading
Positive electrode coating thickness after drying and calendering | 16 | um | recommended | hasPositiveElectrode-hasCoating-type¦ElectrodeCoating-hasMeasuredProperty-CalenderedCoatingThickness
Positive electrode optional microstructral/physical parameters |  |  |  | NotOntologize
Positive electrode coating porosity | 35 | % | optional | hasPositiveElectrode-hasCoating-type¦ElectrodeCoating-hasMeasuredProperty-Porosity
Positive electrode coating tortuosity | 2.5 | unitless | optional | hasPositiveElectrode-hasCoating-type¦ElectrodeCoating-hasMeasuredProperty-Tortuosity
Positive electrode coating active material mean particle size | 8 | um | optional | hasPositiveElectrode-hasCoating-type¦ElectrodeCoating-hasActiveMaterial-hasMeasuredProperty-D50ParticleSize
Positive electrode optional half-cell data |  |  |  | NotOntologize
Positive electrode in half-cell configuration | yes | No Unit | optional | hasPositiveElectrode-hasMeasuredProperty-type¦RatedCapacity-rev¦hasOutput-type¦Measurement-hasInput-ElectrochemicalHalfCell
Reference electrode in half-cell configuration | Lithium | No Unit | optional | hasPositiveElectrode-hasMeasuredProperty-type¦RatedCapacity-rev¦hasOutput-type¦Measurement-hasInput-ElectrochemicalHalfCell-hasReferenceElectrode
Half cell constant current charging lower voltage limit | 2.5 | V | optional | hasPositiveElectrode-hasMeasuredProperty-type¦RatedCapacity-rev¦hasOutput-type¦Measurement-hasInput-ConstantCurrentCharging-hasInput-LowerVoltageLimit
Half cell constant current charging current density | 0.1 | mA/cm2 | optional | hasPositiveElectrode-hasMeasuredProperty-type¦RatedCapacity-rev¦hasOutput-type¦Measurement-hasInput-ConstantCurrentCharging-hasInput-ElectricCurrentDensity
Half cell constant current charging upper voltage limit | 4.2 | V | optional | hasPositiveElectrode-hasMeasuredProperty-type¦RatedCapacity-rev¦hasOutput-type¦Measurement-hasInput-ConstantCurrentCharging-hasInput-UpperVoltageLimit
Half cell constant voltage charging upper voltage limit | 4.2 | V | optional | hasPositiveElectrode-hasMeasuredProperty-type¦RatedCapacity-rev¦hasOutput-type¦Measurement-hasInput-ConstantVoltageCharging-hasInput-UpperVoltageLimit
Half cell constant voltage charging lower current density limit | 0.01 | mA/cm2 | optional | hasPositiveElectrode-hasMeasuredProperty-type¦RatedCapacity-rev¦hasOutput-type¦Measurement-hasInput-ConstantVoltageCharging-hasInput-LowerCurrentDensityLimit
Half cell constant current discharging current upper voltage limit | 4.2 | V | optional | hasPositiveElectrode-hasMeasuredProperty-type¦RatedCapacity-rev¦hasOutput-type¦Measurement-hasInput-ConstantCurrentDischarging-hasInput-UpperVoltageLimit
Half cell constant current discharging current density | 0.1 | mA/cm2 | optional | hasPositiveElectrode-hasMeasuredProperty-type¦RatedCapacity-rev¦hasOutput-type¦Measurement-hasInput-ConstantCurrentDischarging-hasInput-ElectricCurrentDensity
Half cell constant current discharging current lower voltage limit | 2.5 | V | optional | hasPositiveElectrode-hasMeasuredProperty-type¦RatedCapacity-rev¦hasOutput-type¦Measurement-hasInput-ConstantCurrentDischarging-hasInput-LowerVoltageLimit
Half cell constant voltage charging lower voltage limit | 2.5 | V | optional | hasPositiveElectrode-hasMeasuredProperty-type¦RatedCapacity-rev¦hasOutput-type¦Measurement-hasInput-ConstantVoltageCharging-hasInput-LowerVoltageLimit
Positive electrode rated areal discharge capacity | 1.056 | mAh/cm2 | optional | hasPositiveElectrode-hasMeasuredProperty-type¦RatedCapacity
Positive electrode rated specific discharge capacity | 160 | mAh/g | optional | hasPositiveElectrode-hasMeasuredProperty-type¦RatedCapacity
Positive electrode optional component manufacturer information |  |  |  | NotOntologize
Positive electrode manufacturer | Customcells | No Unit | optional | hasPositiveElectrode-schema:manufacturer
Positive electrode manufacturer product ID | 100000030 | No Unit | optional | hasPositiveElectrode-schema:productID
Positive electrode current collector material manufacturer |  | No Unit | optional | hasPositiveElectrode-hasCurrentCollector-schema:manufacturer
Positive electrode current collector material manufacturer product ID |  | No Unit | optional | hasPositiveElectrode-hasCurrentCollector-schema:productID
Positive electrode coating active material manufacturer |  | No Unit | optional | hasPositiveElectrode-hasCoating-type¦ElectrodeCoating-hasActiveMaterial-schema:manufacturer
Positive electrode coating active material manufacturer product ID |  | No Unit | optional | hasPositiveElectrode-hasCoating-type¦ElectrodeCoating-hasActiveMaterial-schema:productID
Positive electrode coating binder material manufacturer |  | No Unit | optional | hasPositiveElectrode-hasCoating-type¦ElectrodeCoating-hasBinder-schema:manufacturer
Positive electrode coating binder material manufacturer product ID |  | No Unit | optional | hasPositiveElectrode-hasCoating-type¦ElectrodeCoating-hasBinder-schema:productID
Positive electrode coating conductive additive material manufacturer |  | No Unit | optional | hasPositiveElectrode-hasCoating-type¦ElectrodeCoating-hasConductiveAdditive-schema:manufacturer
Positive electrode coating conductive additive material manufacturer product ID |  | No Unit | optional | hasPositiveElectrode-hasCoating-type¦ElectrodeCoating-hasConductiveAdditive-schema:productID
Negative electrode (anode when battery is discharged)
Negative electrode current collector material | Copper | No Unit | required | hasNegativeElectrode-hasCurrentCollector
Negative electrode current collector thickness | 15 | um | recommended | hasNegativeElectrode-hasCurrentCollector-hasMeasuredProperty-Thickness
Negative electrode coating active material | Graphite | No Unit | required | hasNegativeElectrode-hasCoating-type¦ElectrodeCoating-hasActiveMaterial
Negative electrode coating active material mass fraction | 95 | % | required | hasNegativeElectrode-hasCoating-type¦ElectrodeCoating-hasActiveMaterial-hasMeasuredProperty-MassFraction
Negative electrode coating binder material | PolyvinylideneFluoride | No Unit | required | hasNegativeElectrode-hasCoating-type¦ElectrodeCoating-hasBinder
Negative electrode coating binder material mass fraction | 3 | % | required | hasNegativeElectrode-hasCoating-type¦ElectrodeCoating-hasBinder-hasMeasuredProperty-MassFraction
Negative electrode coating conductive additive material | CarbonBlack | No Unit | required | hasNegativeElectrode-hasCoating-type¦ElectrodeCoating-hasConductiveAdditive
Negative electrode coating conductive additive material mass fraction | 2 | % | required | hasNegativeElectrode-hasCoating-type¦ElectrodeCoating-hasConductiveAdditive-hasMeasuredProperty-MassFraction
Negative electrode coating active material mass loading | 3.4 | mg/cm2 | required | hasNegativeElectrode-hasCoating-type¦ElectrodeCoating-hasActiveMaterial-hasMeasuredProperty-MassLoading
Negative electrode coating thickness after drying and calendering | 20 | um | recommended | hasNegativeElectrode-hasCoating-type¦ElectrodeCoating-hasMeasuredProperty-CalenderedCoatingThickness
Negative electrode optional microstructural/physical parameters |  |  |  | NotOntologize
Negative electrode coating porosity | 35 | % | optional | hasNegativeElectrode-hasCoating-type¦ElectrodeCoating-hasMeasuredProperty-Porosity
Negative electrode coating tortuosity | 2.5 | unitless | optional | hasNegativeElectrode-hasCoating-type¦ElectrodeCoating-hasMeasuredProperty-Tortuosity
Negative electrode coating active material mean particle size | 10 | um | optional | hasNegativeElectrode-hasCoating-type¦ElectrodeCoating-hasActiveMaterial-hasMeasuredProperty-D50ParticleSize
Negative electrode optional half-cell data |  |  |  | NotOntologize
Negative electrode in half-cell configuration | yes | No Unit | optional | hasNegativeElectrode-hasMeasuredProperty-type¦RatedCapacity-rev¦hasOutput-type¦Measurement-hasInput-ElectrochemicalHalfCell
Reference electrode in half-cell configuration | Lithium | No Unit | optional | hasNegativeElectrode-hasMeasuredProperty-type¦RatedCapacity-rev¦hasOutput-type¦Measurement-hasInput-ElectrochemicalHalfCell-hasReferenceElectrode
Half cell constant current charging upper voltage limit | 1 | V | optional | hasNegativeElectrode-hasMeasuredProperty-type¦RatedCapacity-rev¦hasOutput-type¦Measurement-hasInput-ConstantCurrentCharging-hasInput-UpperVoltageLimit
Half cell constant current charging current density | 0.1 | mA/cm2 | optional | hasNegativeElectrode-hasMeasuredProperty-type¦RatedCapacity-rev¦hasOutput-type¦Measurement-hasInput-ConstantCurrentCharging-hasInput-ElectricCurrentDensity
Half cell constant current charging lower voltage limit | 0.01 | V | optional | hasNegativeElectrode-hasMeasuredProperty-type¦RatedCapacity-rev¦hasOutput-type¦Measurement-hasInput-ConstantCurrentCharging-hasInput-LowerVoltageLimit
Half cell constant voltage charging lower voltage limit | 0.01 | V | optional | hasNegativeElectrode-hasMeasuredProperty-type¦RatedCapacity-rev¦hasOutput-type¦Measurement-hasInput-ConstantVoltageCharging-hasInput-LowerVoltageLimit
Half cell constant voltage charging lower current density limit | 0.01 | mA/cm2 | optional | hasNegativeElectrode-hasMeasuredProperty-type¦RatedCapacity-rev¦hasOutput-type¦Measurement-hasInput-ConstantVoltageCharging-hasInput-LowerCurrentDensityLimit
Half cell constant current discharging current lower voltage limit | 0.01 | V | optional | hasNegativeElectrode-hasMeasuredProperty-type¦RatedCapacity-rev¦hasOutput-type¦Measurement-hasInput-ConstantCurrentDischarging-hasInput-LowerVoltageLimit
Half cell constant current discharging current density | 0.1 | mA/cm2 | optional | hasNegativeElectrode-hasMeasuredProperty-type¦RatedCapacity-rev¦hasOutput-type¦Measurement-hasInput-ConstantCurrentDischarging-hasInput-ElectricCurrentDensity
Half cell constant current discharging current upper voltage limit | 1 | V | optional | hasNegativeElectrode-hasMeasuredProperty-type¦RatedCapacity-rev¦hasOutput-type¦Measurement-hasInput-ConstantCurrentDischarging-hasInput-UpperVoltageLimit
Half cell constant voltage charging upper voltage limit | 1 | V | optional | hasNegativeElectrode-hasMeasuredProperty-type¦RatedCapacity-rev¦hasOutput-type¦Measurement-hasInput-ConstantVoltageCharging-hasInput-UpperVoltageLimit
Negative electrode rated areal discharge capacity | 1.19 | mAh/cm2 | optional | hasNegativeElectrode-hasMeasuredProperty-type¦RatedCapacity
Negative electrode rated specific discharge capacity | 350 | mAh/g | optional | hasNegativeElectrode-hasMeasuredProperty-type¦RatedCapacity
Negative electrode optional component manufacturer information |  |  |  | NotOntologize
Negative electrode manufacturer | Customcells | No Unit | optional | hasNegativeElectrode-schema:manufacturer
Negative electrode manufacturer product ID | 11113, A-1594 | No Unit | optional | hasNegativeElectrode-schema:productID
Negative electrode current collector material manufacturer |  | No Unit | optional | hasNegativeElectrode-hasCurrentCollector-schema:manufacturer
Negative electrode current collector material manufacturer product ID |  | No Unit | optional | hasNegativeElectrode-hasCurrentCollector-schema:productID
Negative electrode coating active material manufacturer |  | No Unit | optional | hasNegativeElectrode-hasCoating-type¦ElectrodeCoating-hasActiveMaterial-schema:manufacturer
Negative electrode coating active material manufacturer product ID |  | No Unit | optional | hasNegativeElectrode-hasCoating-type¦ElectrodeCoating-hasActiveMaterial-schema:productID
Negative electrode coating binder material manufacturer |  | No Unit | optional | hasNegativeElectrode-hasCoating-type¦ElectrodeCoating-hasBinder-schema:manufacturer
Negative electrode coating binder material manufacturer product ID |  | No Unit | optional | hasNegativeElectrode-hasCoating-type¦ElectrodeCoating-hasBinder-schema:productID
Negative electrode coating conductive additive manufacturer supplier |  | No Unit | optional | hasNegativeElectrode-hasCoating-type¦ElectrodeCoating-hasConductiveAdditive-schema:manufacturer
Negative electrode coating conductive additive material manufacturer product ID |  | No Unit | optional | hasNegativeElectrode-hasCoating-type¦ElectrodeCoating-hasConductiveAdditive-schema:productID
Electrolyte
Electrolyte solvent A | EthyleneCarbonate | No Unit | required | hasElectrolyte-hasSolvent-hasConstituentA
Electrolyte solvent A volume fraction | 30 | % | required | hasElectrolyte-hasSolvent-hasConstituentA-hasMeasuredProperty-VolumeFraction
Electrolyte solvent B | EthylMethylCarbonate | No Unit | recommanded | hasElectrolyte-hasSolvent-hasConstituentB
Electrolyte solvent B volume fraction | 70 | % | recommanded | hasElectrolyte-hasSolvent-hasConstituentB-hasMeasuredProperty-VolumeFraction
Electrolyte solute A | LithiumHexafluorophosphate | No Unit | required | hasElectrolyte-hasSolute-hasConstituentA
Electrolyte solute A molarity | 1 | mol/L | required | hasElectrolyte-hasSolute-hasConstituentA-hasMeasuredProperty-AmountConcentration
Electrolyte solute B | LithiumBisfluorosulfonylimide | No Unit | optional | hasElectrolyte-hasSolute-hasConstituentB
Electrolyte solute B molarity | 0 | mol/L | optional | hasElectrolyte-hasSolute-hasConstituentB-hasMeasuredProperty-AmountConcentration
Electrolyte additive A | VinyleneCarbonate | No Unit | optional | hasElectrolyte-hasSolute-hasAdditive-hasConstituentA
Electrolyte additive A molarity | 0.16 | mol/L | optional | hasElectrolyte-hasSolute-hasAdditive-hasConstituentA-hasMeasuredProperty-AmountConcentration
Electrolyte additive B | TrisTrimethylsilyPhosphite | No Unit | optional | hasElectrolyte-hasSolute-hasAdditive-hasConstituentB
Electrolyte additive B molarity | 0 | mol/L | optional | hasElectrolyte-hasSolute-hasAdditive-hasConstituentB-hasMeasuredProperty-AmountConcentration
Electrolyte optional physical parameters |  |  |  | NotOntologize
Electrolyte conductivity | 8 | mS/cm | optional | hasElectrolyte-hasMeasuredProperty-ElectrolyticConductivity
Electrolyte viscosity | 3 | mPa.s | optional | hasElectrolyte-hasMeasuredProperty-DynamicViscosity
Electrolyte density | 1.3 | g/cm3 | optional | hasElectrolyte-hasMeasuredProperty-Density
Electrolyte temperature | 25 | °C | optional | hasElectrolyte-hasMeasuredProperty-CelsiusTemperature
Electrolyte optional component manufacturer information |  |  |  | NotOntologize
Electrolyte manufacturer | Solvionic | No Unit | optional | hasElectrolyte-schema:manufacturer
Electrolyte manufacturer product ID |  | No Unit | optional | hasElectrolyte-schema:productID
Electrolyte solvent A manufacturer |  | No Unit | optional | hasElectrolyte-hasSolvent-hasConstituentA-schema:manufacturer
Electrolyte solvent A manufacturer product ID |  | No Unit | optional | hasElectrolyte-hasSolvent-hasConstituentA-schema:productID
Electrolyte solvent B manufacturer |  | No Unit | optional | hasElectrolyte-hasSolvent-hasConstituentB-schema:manufacturer
Electrolyte solvent B manufacturer product ID |  | No Unit | optional | hasElectrolyte-hasSolvent-hasConstituentB-schema:productID
Electrolyte solute A manufacturer |  | No Unit | optional | hasElectrolyte-hasSolute-hasConstituentA-schema:manufacturer
Electrolyte solute A manufacturer product ID |  | No Unit | optional | hasElectrolyte-hasSolute-hasConstituentA-schema:productID
Electrolyte solute B manufacturer |  | No Unit | optional | hasElectrolyte-hasSolute-hasConstituentB-schema:manufacturer
Electrolyte solute B manufacturer product ID |  | No Unit | optional | hasElectrolyte-hasSolute-hasConstituentB-schema:productID
Electrolyte additive A manufacturer |  | No Unit | optional | hasElectrolyte-hasSolute-hasAdditive-hasConstituentA-schema:manufacturer
Electrolyte additive A manufacturer product ID |  | No Unit | optional | hasElectrolyte-hasSolute-hasAdditive-hasConstituentA-schema:productID
Electrolyte additive B manufacturer |  | No Unit | optional | hasElectrolyte-hasSolute-hasAdditive-hasConstituentB-schema:manufacturer
Electrolyte additive B manufacturer product ID |  | No Unit | optional | hasElectrolyte-hasSolute-hasAdditive-hasConstituentB-schema:productID
Separator
Separator material | Polypropylene | No Unit | required | hasSeparator
Separator thickness | 25 | um | required | hasSeparator-hasMeasuredProperty-Thickness
Separator optional microstructural/physical parameters |  |  |  | NotOntologize
Separator porosity | 55 | % | recommanded | hasSeparator-hasMeasuredProperty-Porosity
Separator tortuosity | 2.5 | unitless | optional | hasSeparator-hasMeasuredProperty-Tortuosity
Separator optional component manufacturer information |  |  |  | NotOntologize
Separator manufacturer | Celgard | No Unit | optional | hasSeparator-schema:manufacturer
Separator manufacturer product ID | 2500 | No Unit | optional | hasSeparator-schema:productID
Cell assembly
Cell case | R2032 | No Unit | required | hasCase
Cell case material | StainlessSteel | No Unit | required | hasCase
Cell case lid coating material | none | No Unit | required | hasCase-hasComponentA-type¦CellLid-hasCoating
Cell case can coating material | Aluminium | No Unit | required | hasCase-hasComponentB-type¦CellCan-hasCoating
Cell spring diameter | 15 | mm | required | hasComponentA-type¦Spring-hasMeasuredProperty-Diameter
Cell spring thickness | 1.4 | mm | required | hasComponentA-type¦Spring-hasMeasuredProperty-Thickness
Cell spacer diameter | 16 | mm | required | hasComponentB-type¦Spacer-hasMeasuredProperty-Diameter
Cell spacer thickness | 1 | mm | required | hasComponentB-type¦Spacer-hasMeasuredProperty-Thickness
Positive electrode diameter | 14 | mm | required | hasPositiveElectrode-hasMeasuredProperty-Diameter
Negative electrode diameter | 15 | mm | recommended | hasNegativeElectrode-hasMeasuredProperty-Diameter
Separator diameter | 16 | mm | recommended | hasSeparator-hasMeasuredProperty-Diameter
Electrolyte volume | 100 | uL | required | hasElectrolyte-hasMeasuredProperty-Volume
Cell assembly sequence | CellCan, NegativeElectrode, Separator, 100.0 uL Electrolyte, PositiveElectrode, 1.0 mm Spacer, Spring, CellLid | No Unit | optional | Comment
Cell optional component supplier information
Cell case manufacturer | Hohsen | No Unit | optional | hasCase-schema:manufacturer
Cell case manufacturer product ID | 2032, SUS316L | No Unit | optional | hasCase-schema:productID

## @Context
Item | Key
schema | https://schema.org/
emmo | https://w3id.org/emmo#
echem | https://w3id.org/emmo/domain/electrochemistry#
battery | https://w3id.org/emmo/domain/battery#
chemical | https://w3id.org/emmo/domain/chemical-substance#
unit | https://qudt.org/vocab/unit/
rdfs | http://www.w3.org/2000/01/rdf-schema#

## @Predicates
Item | Key
hasActiveMaterial
hasBinder | Binder
hasCase
hasCoating
hasConductiveAdditive | ConductiveAdditive
hasCurrentCollector | CurrentCollector
hasElectrolyte | OrganicElectrolyte
hasNegativeElectrode | Electrode
hasPositiveElectrode | Electrode
hasSeparator | Separator
hasSolute | Solute
hasSolvent | Solvent
hasConstituent
hasInput
hasProperty
hasMeasuredProperty
hasOutput
hasReferenceElectrode | ReferenceElectrode
hasAdditive | Additive
hasStringValue

## @Classes
Item | ID | Note
Aluminium |  | If the item is listed here without unique ID (e.g. R2032), this means the item is already ontologized in BattInFo ontology. No unique is required.
Copper
LithiumNickelManganeseCobaltOxide |  | https://pubchem.ncbi.nlm.nih.gov/substance/485083898
Graphite
PolyvinylideneFluoride
CarbonBlack
EthyleneCarbonate
EthylMethylCarbonate
LithiumHexafluorophosphate
VinyleneCarbonate
LithiumBisfluorosulfonylimide
TrisTrimethylsilyPhosphite
Polyolefin
Empa | https://www.wikidata.org/wiki/Q683116
Customcells | https://www.wikidata.org/wiki/Q120784603
Solvionic | https://www.wikidata.org/wiki/Q30285492
Celgard | https://www.wikidata.org/wiki/Q122199856
Hohsen | https://www.wikidata.org/wiki/Q138027768
Corsin Battaglia | https://orcid.org/0000-0002-5003-1134
Nukorn Plainpan | https://orcid.org/0009-0002-6447-8057
Graham Kimbell | https://orcid.org/0000-0001-9610-3589
R2032
ElectrochemicalHalfCell
Li
CarbonBlack
StainlessSteel
Polypropylene
EthylMethylCarbonate
Lithium
Enea Svaluto-Ferro | https://orcid.org/0009-0004-4673-7806
CarboxymethylCellulose
StyreneButadiene
FluoroethyleneCarbonate
GlassFibreSeparator

## @Units
Item | Key
mm | unit:MilliM
mAh/g | unit:MilliA-HR-PER-GM
mg/cm2 | unit:MilliGM-PER-CentiM2
mAh | unit:MilliA-HR
mg | unit:MilliGM
% | unit:PERCENT
M | unit:MOL
uL | unit:MicroL
um | emmo:MicroMetre
V | unit:V
mA/cm2 | emmo:MilliAmperePerSquareCentiMetre
mAh/cm2 | emmo:MilliAmpereHourPerSquareCentiMetre
mol/L | unit:MOL-PER-L
mS/cm | unit:MilliS-PER-CentiM
mPa.s | unit:MilliPA-SEC
g/cm3 | emmo:GramPerCubicCentiMetre
°C | emmo:CelsiusTemperature
unitless | emmo:UnitOne