## @Schema
Metadata | Value | Unit | Priority | Note | Ontology link
Cell identification
Cell type | RedoxFlowBattery |  | required | Required, do not change | type¦
Cell ID | empa_fcid_000001 |  | required | Unique ID for cell | schema:productID
Cell name | 260501_reda_1M-KCrPDTA_01 |  | recommended | Human-friendly name for the cell | schema:name
Date of cell assembly | 2026-05-01 |  | required | Assembly date in ISO8601 format (YYYY-MM-DD) | schema:dateCreated
Institution/company | Empa |  | required | Organisation that made the cell. List it in @Individuals to give it an IRI. | NotOntologize
Scientist/technician/operator | David Reber |  | required | Person that made the cell. List them in @Individuals to give them an ORCID. | NotOntologize
Project | SNSF Ambizione Z00P2_209078 |  | recommended |  | Comment
Schema name | RFBCellSchema |  | required | Name of this schema, do not change | Comment
Schema version | 0.2.1 |  | required | Version of this schema, do not change | Comment
Positive electrode
Positive electrode type | PorousElectrode |  | required |  | hasPositiveElectrode
Positive electrode manufacturer | Empa |  | required |  | hasPositiveElectrode-schema:manufacturer
Positive electrode manufacturer product ID | Pristine |  | recommended |  | hasPositiveElectrode-schema:productID
Positive electrode substrate type | CarbonPaper |  | required | CarbonPaper, CarbonFelt, CarbonCloth etc. | hasPositiveElectrode-hasSubstrate
Positive electrode substrate material class | Carbon |  | required | Ontology term, be as specific as possible | hasPositiveElectrode-hasSubstrate
Positive electrode substrate material chemical name | Carbon |  | required | Important if specific ontology class not available | hasPositiveElectrode-hasSubstrate-hasDatumA-type¦ChemicalName-hasStringValue
Positive electrode substrate material chemical formula | C |  | required | Important if specific ontology class not available | hasPositiveElectrode-hasSubstrate-hasDatumB-type¦ChemicalFormula-hasStringValue
Positive electrode substrate manufacturer | SGL Carbon |  | required |  | hasPositiveElectrode-hasSubstrate-schema:manufacturer
Positive electrode substrate manufacturer product ID | Sigracet 39AA |  | required |  | hasPositiveElectrode-hasSubstrate-schema:productID
Positive electrode substrate thickness | 560 | um | required |  | hasPositiveElectrode-hasSubstrate-hasMeasuredProperty-Thickness
Positive electrode substrate thickness comment | Used two 280 µm carbon papers |  | optional | Describe stacking of multiple electrode components or if single elctrode was used | hasPositiveElectrode-hasSubstrate-hasMeasuredProperty-type¦Thickness-rdfs:comment
Positive electrode substrate porosity | 80 | % | optional |  | hasPositiveElectrode-hasSubstrate-hasMeasuredProperty-Porosity
Positive electrode geometric area | 5 | cm2 | required |  | hasPositiveElectrode-hasSubstrate-hasMeasuredProperty-Area
Positive electrode thickness in cell (including compression) | 450 | um | recommended |  | hasPositiveElectrode-hasSubstrate-hasMeasuredProperty-Thickness
Positive electrode substrate thickness in cell comment | Thickness under compression |  | recommended |  | hasPositiveElectrode-hasSubstrate-hasMeasuredProperty-type¦Thickness-rdfs:comment
Positive electrode weight | 53.2 | mg | recommended |  | hasPositiveElectrode-hasSubstrate-hasMeasuredProperty-Weight
Positive electrode substrate treatment (Untreated, Chemical, Thermal) | Untreated electrode |  | required | Describe treatment conditions (temperature, heat/cool rate, atmosphere, dwell time, etc.) | hasPositiveElectrode-hasSubstrate-rdfs:comment
Positive electrode coating active material type | Electrocatalyst |  | optional |  | hasPositiveElectrode-hasCoating-hasActiveMaterial
Positive electrode coating active material class | TitaniumDioxide |  | optional | Ontology term, be as specific as possible | hasPositiveElectrode-hasCoating-hasActiveMaterial
Positive electrode coating active material chemical name | Titanium dioxide |  | optional | Important if specific ontology class not available | hasPositiveElectrode-hasCoating-hasActiveMaterial-hasDatumA-type¦ChemicalName-hasStringValue
Positive electrode coating active material chemical formula | TiO2 |  | optional | Important if specific ontology class not available | hasPositiveElectrode-hasCoating-hasActiveMaterial-hasDatumB-type¦ChemicalFormula-hasStringValue
Positive electrode coating active material description | Liquid-phase deposition using a mixed solution of H3BO3 and (NH4)2TiF6 |  | optional | Describe catalyst deposition procedure | hasPositiveElectrode-hasCoating-rdfs:comment
Positive electrode coating active material mass loading | 1.3579 | mg/cm2 | optional |  | hasPositiveElectrode-hasCoating-hasActiveMaterial-hasMeasuredProperty-MassLoading
Negative electrode
Negative electrode type | PorousElectrode |  | required |  | hasNegativeElectrode
Negative electrode manufacturer | Empa |  | required |  | hasNegativeElectrode-schema:manufacturer
Negative electrode manufacturer product ID | Pristine |  | recommended |  | hasNegativeElectrode-schema:productID
Negative electrode substrate type | CarbonPaper |  | required | CarbonPaper, CarbonFelt, CarbonCloth etc. | hasNegativeElectrode-hasSubstrate
Negative electrode substrate material class | Carbon |  | required | Ontology term, be as specific as possible | hasNegativeElectrode-hasSubstrate
Negative electrode substrate material chemical name | Carbon |  | required | Important if specific ontology class not available | hasNegativeElectrode-hasSubstrate-hasDatumA-type¦ChemicalName-hasStringValue
Negative electrode substrate material chemical formula | C |  | required | Important if specific ontology class not available | hasNegativeElectrode-hasSubstrate-hasDatumB-type¦ChemicalFormula-hasStringValue
Negative electrode substrate manufacturer | SGL Carbon |  | required |  | hasNegativeElectrode-hasSubstrate-schema:manufacturer
Negative electrode substrate product ID | Sigracet 39AA |  | required |  | hasNegativeElectrode-hasSubstrate-schema:productID
Negative electrode substrate thickness | 560 | um | required |  | hasNegativeElectrode-hasSubstrate-hasMeasuredProperty-Thickness
Negative electrode substrate thickness comment | Used two 280 µm carbon papers |  | optional | Describe stacking of multiple electrode components or if single elctrode was used | hasNegativeElectrode-hasSubstrate-hasMeasuredProperty-type¦Thickness-rdfs:comment
Negative electrode substrate porosity | 80 | % | optional |  | hasNegativeElectrode-hasSubstrate-hasMeasuredProperty-Porosity
Negative electrode geometric area | 5 | cm2 | required |  | hasNegativeElectrode-hasSubstrate-hasMeasuredProperty-Area
Negative electrode thickness in cell (including compression) | 450 | um | recommended |  | hasNegativeElectrode-hasSubstrate-hasMeasuredProperty-Thickness
Negative electrode substrate thickness in cell comment | Thickness under compression |  | recommended |  | hasNegativeElectrode-hasSubstrate-hasMeasuredProperty-type¦Thickness-rdfs:comment
Negative electrode weight | 52.3 | mg | recommended |  | hasNegativeElectrode-hasSubstrate-hasMeasuredProperty-Weight
Negative electrode substrate treatment (Untreated, Chemical, Thermal) | Untreated electrode |  | required | Describe treatment conditions (temperature, heat/cool rate, atmosphere, dwell time, etc.) | hasNegativeElectrode-hasSubstrate-rdfs:comment
Negative electrode coating active material type | Electrocatalyst |  | optional |  | hasNegativeElectrode-hasCoating-hasActiveMaterial
Negative electrode coating active material class | Bismuth |  | optional | Ontology term, be as specific as possible | hasNegativeElectrode-hasCoating-hasActiveMaterial
Negative electrode coating active material chemical name | Bismuth |  | optional | Important if specific ontology class not available | hasNegativeElectrode-hasCoating-hasActiveMaterial-hasDatumA-type¦ChemicalName-hasStringValue
Negative electrode coating active material chemical formula | Bi |  | optional | Important if specific ontology class not available | hasNegativeElectrode-hasCoating-hasActiveMaterial-hasDatumB-type¦ChemicalFormula-hasStringValue
Negative electrode coating active material description | Deposited from BiCl3 solution |  | optional | Describe catalyst deposition procedure | hasNegativeElectrode-hasCoating-rdfs:comment
Negative electrode coating active material mass loading | 1.23456 | mg/cm2 | optional |  | hasNegativeElectrode-hasCoating-hasActiveMaterial-hasMeasuredProperty-MassLoading
Positive electrolyte / posolyte / catholyte
Positive electrolyte manufacturer | Empa |  | required |  | hasCatholyte-schema:manufacturer
Positive electrolyte manufacturer product ID | Posolyte 0.5M |  | recommended |  | hasCatholyte-schema:productID
Positive electrolyte solvent A class | Water |  | required | Ontology term, be as specific as possible | hasCatholyte-hasSolvent-hasConstituentA
Positive electrolyte solvent A chemical name | Water |  | required | Important if specific ontology class not available | hasCatholyte-hasSolvent-hasConstituentA-hasDatumA-type¦ChemicalName-hasStringValue
Positive electrolyte solvent A chemical formula | H2O |  | required | Important if specific ontology class not available | hasCatholyte-hasSolvent-hasConstituentA-hasDatumB-type¦ChemicalFormula-hasStringValue
Positive electrolyte solvent A purity | 100 | % | recommended |  | hasCatholyte-hasSolvent-hasConstituentA-hasMeasuredProperty-Purity
Positive electrolyte solvent A purity considered in calculation? | Purity considered |  | recommended | State if purity was considered in concentration calculations or not | hasCatholyte-hasSolvent-hasConstituentA-rdfs:comment
Positive electrolyte solvent A volume fraction | 100 | % | required |  | hasCatholyte-hasSolvent-hasConstituentA-hasMeasuredProperty-VolumeFraction
Positive electrolyte solvent A manufacturer | Empa |  | recommended |  | hasCatholyte-hasSolvent-hasConstituentA-schema:manufacturer
Positive electrolyte solvent A manufacturer product ID | MilliQ |  | optional |  | hasCatholyte-hasSolvent-hasConstituentA-schema:productID
Positive electrolyte solvent B class |  |  | optional | Ontology term, be as specific as possible | hasCatholyte-hasSolvent-hasConstituentB
Positive electrolyte solvent B chemical name |  |  | optional | Important if specific ontology class not available | hasCatholyte-hasSolvent-hasConstituentB-hasDatumA-type¦ChemicalName-hasStringValue
Positive electrolyte solvent B chemical formula |  |  | optional | Important if specific ontology class not available | hasCatholyte-hasSolvent-hasConstituentB-hasDatumB-type¦ChemicalFormula-hasStringValue
Positive electrolyte solvent B purity |  | % | optional |  | hasCatholyte-hasSolvent-hasConstituentB-hasMeasuredProperty-Purity
Positive electrolyte solvent B purity considered in calculation? |  |  | optional | State if purity was considered in concentration calculations or not | hasCatholyte-hasSolvent-hasConstituentB
Positive electrolyte solvent B volume fraction | 0 | % | required |  | hasCatholyte-hasSolvent-hasConstituentB-hasMeasuredProperty-VolumeFraction
Positive electrolyte solvent B manufacturer |  |  | optional |  | hasCatholyte-hasSolvent-hasConstituentB-schema:manufacturer
Positive electrolyte solvent B manufacturer product ID |  |  | optional |  | hasCatholyte-hasSolvent-hasConstituentB-schema:productID
Positive electrolyte solute A class | PotassiumSaltCompound |  | required | Ontology term, be as specific as possible | hasCatholyte-hasSolute-hasConstituentA
Positive electrolyte solute A chemical name | Potassium ferrocyanide trihydrate |  | recommended | Important if specific ontology class not available | hasCatholyte-hasSolute-hasConstituentA-hasDatumA-type¦ChemicalName-hasStringValue
Positive electrolyte solute A chemical formula | K4Fe(CN)6 * 3 H2O |  | recommended | Important if specific ontology class not available | hasCatholyte-hasSolute-hasConstituentA-hasDatumB-type¦ChemicalFormula-hasStringValue
Positive electrolyte solute A purity | 99 | % | recommended |  | hasCatholyte-hasSolute-hasConstituentA-hasMeasuredProperty-Purity
Positive electrolyte solute A purity considered in calculation? | Purity considered |  | recommended | State if purity was considered in concentration calculations or not | hasCatholyte-hasSolute-hasConstituentA-rdfs:comment
Positive electrolyte solute A molarity | 0.5 | mol/L | required |  | hasCatholyte-hasSolute-hasConstituentA-hasMeasuredProperty-AmountConcentration
Positive electrolyte solute A manufacturer | Thermo Fisher Scientific |  | recommended |  | hasCatholyte-hasSolute-hasConstituentA-schema:manufacturer
Positive electrolyte solute A manufacturer productD | 10504474 |  | recommended |  | hasCatholyte-hasSolute-hasConstituentA-schema:productID
Positive electrolyte solute B class | PotassiumSaltCompound |  | optional | Ontology term, be as specific as possible | hasCatholyte-hasSolute-hasConstituentB
Positive electrolyte solute B chemical name | Potassium ferricyanide |  | optional | Important if specific ontology class not available | hasCatholyte-hasSolute-hasConstituentB-hasDatumA-type¦ChemicalName-hasStringValue
Positive electrolyte solute B chemical formula | K3Fe(CN)6 |  | optional | Important if specific ontology class not available | hasCatholyte-hasSolute-hasConstituentB-hasDatumB-type¦ChemicalFormula-hasStringValue
Positive electrolyte solute B purity | 98 | % | optional |  | hasCatholyte-hasSolute-hasConstituentB-hasMeasuredProperty-Purity
Positive electrolyte solute B purity considered in calculation? | Purity considered |  | optional | State if purity was considered in concentration calculations or not | hasCatholyte-hasSolute-hasConstituentB-rdfs:comment
Positive electrolyte solute B molarity | 0.1 | mol/L | optional |  | hasCatholyte-hasSolute-hasConstituentB-hasMeasuredProperty-AmountConcentration
Positive electrolyte solute B manufacturer | Thermo Fisher Scientific |  | optional |  | hasCatholyte-hasSolute-hasConstituentB-schema:manufacturer
Positive electrolyte solute B manufacturer product ID | 10266370 |  | optional |  | hasCatholyte-hasSolute-hasConstituentB-schema:productID
Positive electrolyte volume | 30 | mL | required |  | hasCatholyte-hasMeasuredProperty-Volume
Positive electrolyte volume flow rate | 60 | mL/min | required |  | hasCatholyte-hasMeasuredProperty-VolumeFlowRate
Positive electrolyte volume flow rate calibration | Flow calibrated with cell in series |  | recommended | Comment if calibrated differently | hasCatholyte-hasMeasuredProperty-type¦VolumeFlowRate-rdfs:comment
Positive electrolyte pressure |  | mbar | optional |  | hasCatholyte-hasMeasuredProperty-Pressure
Positive electrolyte conductivity | 155.6 | mS/cm | recommended |  | hasCatholyte-hasMeasuredProperty-ElectrolyticConductivity
Positive electrolyte viscosity | 1.34 | mPa·s | recommended |  | hasCatholyte-hasMeasuredProperty-DynamicViscosity
Positive electrolyte pH | 7.7 | unitless | recommended |  | hasCatholyte-hasMeasuredProperty-PH
Positive electrolyte density | 1.13 | g/cm3 | recommended |  | hasCatholyte-hasMeasuredProperty-Density
Positive electrolyte temperature | 23 | °C | recommended |  | hasCatholyte-hasMeasuredProperty-CelsiusTemperature
Positive electrolyte tank volume | 50 | mL | recommended |  | hasComponent-type¦CatholyteTank-hasMeasuredProperty-Volume
Positive electrolyte tank convection? | No |  | recommended | Describe mode of mixing, bubble with gas, magnetic stirrer, leave empty if none | hasComponent-type¦CatholyteTank-rdfs:comment
Positive electrolyte gas |  |  | recommended | Bubbled with Argon, Nitrogen, leave empty if none | hasCatholyte-hasConstituent
Positive electrolyte gas flow rate |  | mL/min | recommended |  | hasCatholyte-hasConstituent-hasMeasuredProperty-VolumeFlowRate
Positive electrolyte gas pressure |  | mbar | optional |  | hasCatholyte-hasConstituent-hasMeasuredProperty-Pressure
Negative electrolyte / negolyte / anolyte
Negative electrolyte manufacturer | Empa |  | required |  | hasAnolyte-schema:manufacturer
Negative electrolyte manufacturer product ID | Negolyte 1M |  | recommended |  | hasAnolyte-schema:productID
Negative electrolyte solvent A class | Water |  | required | Ontology term, be as specific as possible | hasAnolyte-hasSolvent-hasConstituentA
Negative electrolyte solvent A chemical name | Water |  | required | Important if specific ontology class not available | hasAnolyte-hasSolvent-hasConstituentA-hasDatumA-type¦ChemicalName-hasStringValue
Negative electrolyte solvent A chemical formula | H2O |  | required | Important if specific ontology class not available | hasAnolyte-hasSolvent-hasConstituentA-hasDatumB-type¦ChemicalFormula-hasStringValue
Negative electrolyte solvent A purity | 100 | % | recommended |  | hasAnolyte-hasSolvent-hasConstituentA-hasMeasuredProperty-Purity
Negative electrolyte solvent A purity considered in calculation? | Purity considered |  | recommended | State if purity was considered in concentration calculations or not | hasAnolyte-hasSolvent-hasConstituentA-rdfs:comment
Negative electrolyte solvent A volume fraction | 100 | % | required |  | hasAnolyte-hasSolvent-hasConstituentA-hasMeasuredProperty-VolumeFraction
Negative electrolyte solvent A manufacturer | Empa |  | recommended |  | hasAnolyte-hasSolvent-hasConstituentA-schema:manufacturer
Negative electrolyte solvent A manufacturer product ID | MilliQ |  | optional |  | hasAnolyte-hasSolvent-hasConstituentA-schema:productID
Negative electrolyte solvent B class |  |  | optional | Ontology term, be as specific as possible | hasAnolyte-hasSolvent-hasConstituentB
Negative electrolyte solvent B chemical name |  |  | optional | Important if specific ontology class not available | hasAnolyte-hasSolvent-hasConstituentB-hasDatumA-type¦ChemicalName-hasStringValue
Negative electrolyte solvent B chemical formula |  |  | optional | Important if specific ontology class not available | hasAnolyte-hasSolvent-hasConstituentB-hasDatumB-type¦ChemicalFormula-hasStringValue
Negative electrolyte solvent B purity |  | % | optional |  | hasAnolyte-hasSolvent-hasConstituentB-hasMeasuredProperty-Purity
Negative electrolyte solvent B purity considered in calculation? |  |  | optional | State if purity was considered in concentration calculations or not | hasAnolyte-hasSolvent-hasConstituentB
Negative electrolyte solvent B volume fraction | 0 | % | required |  | hasAnolyte-hasSolvent-hasConstituentB-hasMeasuredProperty-VolumeFraction
Negative electrolyte solvent B manufacturer |  |  | optional |  | hasAnolyte-hasSolvent-hasConstituentB-schema:manufacturer
Negative electrolyte solvent B manufacturer product ID |  |  | optional |  | hasAnolyte-hasSolvent-hasConstituentB-schema:productID
Negative electrolyte solute A class | PotassiumSaltCompound |  | required | Ontology term, be as specific as possible | hasAnolyte-hasSolute-hasConstituentA
Negative electrolyte solute A chemical name | KCrPDTA * 2 H2O (potassium [1,3-propylenediaminetetraacetato]chromate(III) dihydrate) |  | recommended | Important if specific ontology class not available | hasAnolyte-hasSolute-hasConstituentA-hasDatumA-type¦ChemicalName-hasStringValue
Negative electrolyte solute A chemical formula | KCrC11H18N2O10 |  | recommended | Important if specific ontology class not available | hasAnolyte-hasSolute-hasConstituentA-hasDatumB-type¦ChemicalFormula-hasStringValue
Negative electrolyte solute A purity | 99 | % | recommended |  | hasAnolyte-hasSolute-hasConstituentA-hasMeasuredProperty-Purity
Negative electrolyte solute A purity considered in calculation? | Purity considered |  | recommended | State if purity was considered in concentration calculations or not | hasAnolyte-hasSolute-hasConstituentA-rdfs:comment
Negative electrolyte solute A molarity | 1 | mol/L | required |  | hasAnolyte-hasSolute-hasConstituentA-hasMeasuredProperty-AmountConcentration
Negative electrolyte solute A manufacturer | Empa |  | recommended |  | hasAnolyte-hasSolute-hasConstituentA-schema:manufacturer
Negative electrolyte solute A manufacturer productD | KCrPDTA-Fall-25 |  | recommended |  | hasAnolyte-hasSolute-hasConstituentA-schema:productID
Negative electrolyte solute B class | OrganicAcid |  | optional | Ontology term, be as specific as possible | hasAnolyte-hasSolute-hasConstituentB
Negative electrolyte solute B chemical name | H4PDTA (1,3-propylenediaminetetraacetic acid) |  | optional | Important if specific ontology class not available | hasAnolyte-hasSolute-hasConstituentB-hasDatumA-type¦ChemicalName-hasStringValue
Negative electrolyte solute B chemical formula | C11H18N2O8 |  | optional | Important if specific ontology class not available | hasAnolyte-hasSolute-hasConstituentB-hasDatumB-type¦ChemicalFormula-hasStringValue
Negative electrolyte solute B purity | 99 | % | optional |  | hasAnolyte-hasSolute-hasConstituentB-hasMeasuredProperty-Purity
Negative electrolyte solute B purity considered in calculation? | Purity considered |  | optional | State if purity was considered in concentration calculations or not | hasAnolyte-hasSolute-hasConstituentB-rdfs:comment
Negative electrolyte solute B molarity | 0.1 | mol/L | optional |  | hasAnolyte-hasSolute-hasConstituentB-hasMeasuredProperty-AmountConcentration
Negative electrolyte solute B manufacturer | SigmaAldrich |  | optional |  | hasAnolyte-hasSolute-hasConstituentB-schema:manufacturer
Negative electrolyte solute B manufacturer product ID | 33267 |  | optional |  | hasAnolyte-hasSolute-hasConstituentB-schema:productID
Negative electrolyte volume | 10 | mL | required |  | hasAnolyte-hasMeasuredProperty-Volume
Negative electrolyte volume flow rate | 60 | mL/min | required |  | hasAnolyte-hasMeasuredProperty-VolumeFlowRate
Negative electrolyte volume flow rate calibration | Flow calibrated with cell in series |  | recommended | Comment if calibrated differently | hasAnolyte-hasMeasuredProperty-type¦VolumeFlowRate-rdfs:comment
Negative electrolyte pressure |  | mbar | optional |  | hasAnolyte-hasMeasuredProperty-Pressure
Negative electrolyte conductivity | 48.4 | mS/cm | recommended |  | hasAnolyte-hasMeasuredProperty-ElectrolyticConductivity
Negative electrolyte viscosity | 2.32 | mPa·s | recommended |  | hasAnolyte-hasMeasuredProperty-DynamicViscosity
Negative electrolyte pH | 8.7 | unitless | recommended |  | hasAnolyte-hasMeasuredProperty-PH
Negative electrolyte density | 1.21 | g/cm3 | recommended |  | hasAnolyte-hasMeasuredProperty-Density
Negative electrolyte temperature | 23 | °C | recommended |  | hasAnolyte-hasMeasuredProperty-CelsiusTemperature
Negative electrolyte tank volume | 50 | mL | recommended |  | hasComponent-type¦AnolyteTank-hasMeasuredProperty-Volume
Negative electrolyte tank convection? | Bubbled with gas |  | recommended | Describe mode of mixing, bubble with gas, magnetic stirrer, leave empty if none | hasComponent-type¦AnolyteTank-rdfs:comment
Negative electrolyte gas | Argon |  | recommended | e.g. Argon, Nitrogen, leave empty if none | hasAnolyte-hasConstituent
Negative electrolyte gas flow rate | 2.5 | mL/min | recommended |  | hasAnolyte-hasConstituent-hasMeasuredProperty-VolumeFlowRate
Negative electrolyte gas pressure | 10 | mbar | optional |  | hasAnolyte-hasConstituent-hasMeasuredProperty-Pressure
Membrane
Membrane type | CationExchangeMembrane |  | required | CationExchangeMembrane, AnionExchangeMembrane | hasSeparator
Membrane A manufacturer | Fumatech |  | required |  | hasSeparator-schema:manufacturer
Membrane A manufacturer product ID | E630-K |  | recommended |  | hasSeparator-schema:productID
Membrane material A class | PolyetherEtherKetone |  | required | Ontology term, be as specific as possible | hasSeparator-hasConstituentA
Membrane material A chemical name | Polyether ether ketone (PEEK) |  | recommended | Important if specific ontology class not available | hasSeparator-hasConstituentA-hasDatumA-type¦ChemicalName-hasStringValue
Membrane material A chemical formula | (C19H12O3)n |  | recommended | Important if specific ontology class not available | hasSeparator-hasConstituentA-hasDatumB-type¦ChemicalFormula-hasStringValue
Membrane material B class |  |  | optional | Ontology term, be as specific as possible | hasSeparator-hasConstituentB
Membrane material B chemical name |  |  | optional | Important if specific ontology class not available | hasSeparator-hasConstituentB-hasDatumA-type¦ChemicalName-hasStringValue
Membrane material B chemical formula |  |  | optional | Important if specific ontology class not available | hasSeparator-hasConstituentB-hasDatumB-type¦ChemicalFormula-hasStringValue
Membrane thickness | 30 | um | recommended |  | hasSeparator-hasMeasuredProperty-Thickness
Membrane area specific conductivity |  | mS/cm | recommended |  | hasSeparator-hasMeasuredProperty-ElectrolyticConductivity
Membrane projected area | 10 | cm2 | recommended |  | hasSeparator-hasMeasuredProperty-Area
Membrane storage | Water, >24 h, room temperature |  | recommended | Describe membrane storage conditions (medium, duration, temperature) | hasSeparator-rdfs:comment
Membrane pre-treatment | Untreated membrane |  | recommended | Describe membrane pre-treatment conditions (medium, duration, temperature) | hasSeparator-rdfs:comment
Cell assembly
Cell case type | FlowCell |  | required |  | hasCase
Cell case manufacturer | Fuel Cell Technologies |  | required | Fuel Cell Technologies, Pinflow, etc. | hasCase-schema:manufacturer
Cell case manufacturer product ID | 5SCH |  | recommended |  | hasCase-schema:productID
Flowfield material class | Graphite |  | required | Ontology term, be as specific as possible | hasComponent-type¦FlowField
Flowfield material chemical name | Graphite |  | required | Important if specific ontology class not available | hasComponent-type¦FlowField-hasDatumA-type¦ChemicalName-hasStringValue
Flowfield material chemical formula | C |  | required | Important if specific ontology class not available | hasComponent-type¦FlowField-hasDatumB-type¦ChemicalFormula-hasStringValue
Flowfield type | Serpentine |  | required |  | hasComponent-type¦FlowField-schema:description
Flowfield manufacturer | Fuel Cell Store |  | required |  | hasComponent-type¦FlowField-schema:manufacturer
Flowfield manufacturer product ID | 5SCH-PB |  | recommended |  | hasComponent-type¦FlowField-schema:productID
Gasket material class | PolymerCompound |  | required | Ontology term, be as specific as possible | hasComponent-type¦Gasket
Gasket material chemical name | Viton |  | recommended | Important if specific ontology class not available | hasComponent-type¦Gasket-hasDatumA-type¦ChemicalName-hasStringValue
Gasket material chemical formula |  |  | recommended | Important if specific ontology class not available | hasComponent-type¦Gasket-hasDatumB-type¦ChemicalFormula-hasStringValue
Gasket manufacturer | Maagtechnic AG |  | recommended |  | hasComponent-type¦Gasket-schema:manufacturer
Gasket manufacturer product ID | 17965343 |  | recommended |  | hasComponent-type¦Gasket-schema:productID
Gasket thickness | 450 | um | required |  | hasComponent-hasMeasuredProperty-Thickness
Torque upon assembly | 6 | Nm | recommended |  | hasCase-hasMeasuredProperty-Torque
Connector type | Banana plug connected via crocodile clamp |  | required | Describe cell lead-instrument connection | hasComponent-type¦Connector-rdfs:comment
Connection type | 4-point |  | recommended | Describe if other mode, e.g. 2-point | hasComponent-type¦Connector-rdfs:comment
Assembled resistance | 25000 | ohm | recommended | Resistance of the as-assembled cell, before any experiments | hasMeasuredProperty-ElectricResistance

## @References
Metadata | Value | Extra values -> affiliations for an author, a description for a data file, or more items for a list
Include references in metadata file (yes/no) | yes
References for dataset
Dataset name | Dataset for publication 'Revalidating KCrPDTA for aqueous redox flow batteries'
Dataset description | Data from 62 zero-gap redox flow battery cells featuring the KCrPDTA ¦ K4Fe(CN)6 chemistry.
Dataset publisher | Empa
Dataset license | https://creativecommons.org/licenses/by/4.0/
Dataset date issued | 2026-08-05
Dataset date published | 2026-08-05
Dataset URL | https://doi.org/10.5281/zenodo.21805277
Dataset API URL | https://zenodo.org/api/records/21805277
Dataset authorA | Graham Kimbell | Empa
Dataset authorB | Qirui Liu | Empa | ETH Zurich
Dataset authorC | Jeonghoon Ahn | Empa | University of Bern
Dataset authorD | Lina Camenisch | Empa
Dataset authorE | Rohat Celik | Empa
Dataset authorF | Talia Echeverria | Empa
Dataset authorG | Baban Deep Virk | Empa
Dataset authorH | Corsin Battaglia | Empa | ETH Zurich | EPFL
Dataset authorI | David Reber | Empa
References for associated publications
Associated publication DOI | https://doi.org/10.1039/d6eb00156d
Associated publication title | Revalidating KCrPDTA for aqueous redox flow batteries
Associated publication figures | Fig. 1a | Fig. 2b
Associated publication authorA | Graham Kimbell | Empa
Associated publication authorB | Qirui Liu | Empa | ETH Zurich
Associated publication authorC | Jeonghoon Ahn | Empa | University of Bern
Associated publication authorD | Lina Camenisch | Empa
Associated publication authorE | Rohat Celik | Empa
Associated publication authorF | Talia Echeverria | Empa
Associated publication authorG | Baban Deep Virk | Empa
Associated publication authorH | Corsin Battaglia | Empa | ETH Zurich | EPFL
Associated publication authorI | David Reber | Empa
References for data files
Data zip file | BatteryData.zip
Tabular data schema | https://w3id.org/battery-data-alliance/ontology/battery-data-format/schema
Data fileA | empa__fcid000001/empa__fcid000001.bdf.parquet | Time series electrochemical data as parquet with Battery Data Format columns
Data fileB | empa__fcid000001/empa__fcid000001.eis.bdf.parquet | Frequency domain data impedance data as parquet with Battery Data Format columns
Raw data fileA | empa__fcid000001/empa__fcid000001_GCPL_C01.mpr | Raw cycling data, Biologic EC-Lab mpr binary format
Input fileA | empa__fcid000001/empa__fcid000001.mps | Cycling protocol, Biologic EC-Lab settings file

## @Context
Term | IRI | Note
schema | https://schema.org/
emmo | https://w3id.org/emmo#
echem | https://w3id.org/emmo/domain/electrochemistry#
battery | https://w3id.org/emmo/domain/battery#
chemical | https://w3id.org/emmo/domain/chemical-substance#
unit | https://qudt.org/vocab/unit/
rdfs | http://www.w3.org/2000/01/rdf-schema#

## @Predicates
Predicate | Default class | Note
hasActiveMaterial | ActiveMaterial
hasAnolyte | Anolyte | Negative electrolyte/Negolyte
hasCatholyte | Catholyte | Positive electrolyte/Posolyte
hasCoating | Coating
hasNegativeElectrode | NegativeElectrode
hasPositiveElectrode | PositiveElectrode
hasSeparator | Separator | Membrane
hasSolute | Solute
hasSolvent | Solvent
hasSubstrate | Substrate | Carbon, CarbonPaper, CarbonFelt, CarbonCloth
hasCase |  | Type of cell (FlowCell, FuelCell, SealedCell)
hasComponent
hasConstituent
hasDatum
hasMeasuredProperty
hasStringValue

## @Classes
Class | Note
FlowCell | Cell and battery types. Classes available to the @Schema sheet Value column. Classes must already exist in the ontology. You can declare your own custom classes in the @Context sheet. This column is a reference list, a value already known to the ontology works even if it is not listed.
RedoxFlowBattery
VanadiumRedoxFlowBattery
IronRedoxFlowBattery
ZincBromineFlowBattery
AqueousOrganicFlowBattery
AqueousMetallicFlowBattery
HybridFlowBattery
MembranelessFlowBattery
FlowField | Cell components
CurrentCollector
Gasket
Pump
Tank
PorousElectrode | Electrodes and substrates
VanadiumBasedElectrode
Carbon
CarbonFelt
CarbonCloth
CarbonPaper
Graphite
Mesh
WovenMesh
ExpandedMesh
OpenCellFoam
Electrocatalyst | Electrocatalysts and coatings
Bismuth
TitaniumDioxide
Vanadium | Redox active species and metals
VanadiumIIOxide
VanadiumIIIOxide
VanadiumIVOxide
VanadiumVOxide
Iron
Chromium
Zinc
Bromine
Iodine
AnionExchangeMembrane | Membranes
CationExchangeMembrane
IonExchangeMembrane
BilayerMembrane
Nafion
PerfluorosulfonicAcid
PerfluorocarboxylicAcid
IonomerCompound
PolyetherEtherKetone
SulfonatedPolyEtherEtherKetone
Water | Electrolytes and supporting salts
SulfuricAcid
HydrochloricAcidSolution
PhosphoricAcid
PotassiumHydroxide
SodiumHydroxide
PotassiumChloride
SodiumChloride
PotassiumSaltCompound
OrganicAcid
PolymerCompound
Gas | Gases
GasMixture
Argon
Nitrogen
Oxygen
Hydrogen
CarbonDioxide
Air

## @Individuals
Name | Class | IRI | Note
Baban Deep Virk | schema:Person | https://orcid.org/0009-0008-4669-0816
Corsin Battaglia | schema:Person | https://orcid.org/0000-0002-5003-1134
David Reber | schema:Person | https://orcid.org/0000-0002-4426-8717
Graham Kimbell | schema:Person | https://orcid.org/0000-0001-9610-3589
Jeonghoon Ahn | schema:Person | https://orcid.org/0009-0003-1336-468X
Lina Camenisch | schema:Person | https://orcid.org/0009-0003-3635-1216
Qirui Liu | schema:Person | https://orcid.org/0000-0002-1080-5131
Rohat Celik | schema:Person | https://orcid.org/0009-0003-5121-2222
Talia Echeverria | schema:Person | https://orcid.org/0009-0001-4487-0062
Empa | schema:ResearchOrganization | http://www.wikidata.org/entity/Q683116
EPFL | schema:ResearchOrganization | http://www.wikidata.org/entity/Q262760
ETH Zurich | schema:ResearchOrganization | http://www.wikidata.org/entity/Q11942
University of Bern | schema:ResearchOrganization | http://www.wikidata.org/entity/Q659080
Fuel Cell Store | schema:Organization | http://www.wikidata.org/entity/Q27868725
Fumatech | schema:Organization | http://www.wikidata.org/entity/Q30254565
Pinflow | schema:Organization | http://www.wikidata.org/entity/Q114797344
SGL Carbon | schema:Organization | http://www.wikidata.org/entity/Q320207
SigmaAldrich | schema:Organization | http://www.wikidata.org/entity/Q680841
Thermo Fisher Scientific | schema:Organization | http://www.wikidata.org/entity/Q643674
Fuel Cell Technologies | schema:Organization

## @Units
Unit | Unit class | Note
% | unit:PERCENT
um | MicroMetre
mol/L | MolePerCubicDeciMetre
mS/cm | MilliSiemensPerCentiMetre
g/cm3 | GramPerCubicCentiMetre
°C | DegreeCelsius
mL/min | unit:MilliL-PER-MIN
cm2 | SquareCentiMetre
mL | unit:MilliL
mbar | unit:MilliBAR
Nm | NewtonMetre
unitless | UnitOne
mg | MilliGram
mPa·s | MilliPascalSecond
mg/cm2 | MilliGramPerSquareCentiMetre
ohm | Ohm