## Schema
Metadata | Value | Unit | Type | Ontology link | Priority | Comment
Cell identification
Cell type | CoinCell | No Unit | string | NotOntologize | required | REQUIRED FIELD, CANNOT BE CHANGED
Cell ID | Empa-bco-000007 | No Unit | string | NotOntologize | required | REQUIRED FIELD, CANNOT BE CHANGED
Date of cell assembly | 16/6/2024 | No Unit | string | NotOntologize | required | REQUIRED FIELD, CANNOT BE CHANGED
Institution/company | Empa | No Unit | string | NotOntologize | required | REQUIRED FIELD, CANNOT BE CHANGED
Scientist/technician/operator | Corsin Battaglia | No Unit | string | NotOntologize | required | REQUIRED FIELD, CANNOT BE CHANGED
BattINFO CoinCellSchema version | Dev_Excel_for_v060 | No Unit | string | Comment | required
Project | Battery2030+/PREMISE | No Unit | string | Comment | recommended
Assembled manually or by robot | manually | No Unit | string | Comment | recommended
Positive electrode (cathode when battery is discharged)
Positive electrode current collector material | Aluminium | No Unit | string | hasPositiveElectrode-hasCurrentCollector | required
Positive electrode current collector thickness | 15 | um | float | hasPositiveElectrode-hasCurrentCollector-hasMeasuredProperty-Thickness | recommended
Positive electrode coating active material | LithiumNickelCobaltManganeseOxide | No Unit | string | hasPositiveElectrode-hasCoating-hasActiveMaterial | required
Positive electrode coating active material chemical composition | LiNi0.6Co0.2Mn0.2O2 | No Unit | string | hasPositiveElectrode-hasCoating-hasActiveMaterial-molecularFormula
Positive electrode coating active material mass fraction | 96 | % | float | hasPositiveElectrode-hasCoating-hasActiveMaterial-hasMeasuredProperty-MassFraction | required
Positive electrode coating binder material | PolyvinylideneFluoride | No Unit | string | hasPositiveElectrode-hasCoating-hasBinder | required
Positive electrode coating binder material mass fraction | 2 | % | float | hasPositiveElectrode-hasCoating-hasBinder-hasMeasuredProperty-MassFraction | required
Positive electrode coating conductive additive material | CarbonBlack | No Unit | string | hasPositiveElectrode-hasCoating-hasConductiveAdditive | required
Positive electrode coating conductive additive material mass fraction | 2 | % | float | hasPositiveElectrode-hasCoating-hasConductiveAdditive-hasMeasuredProperty-MassFraction | required
Positive electrode coating active material mass loading | 6.6 | mg/cm2 | float | hasPositiveElectrode-hasCoating-hasActiveMaterial-hasMeasuredProperty-MassLoading | required
Positive electrode coating thickness after drying and calendering | 16 | um | float | hasPositiveElectrode-hasCoating-hasMeasuredProperty-CalenderedCoatingThickness | recommended
Positive electrode optional microstructral/physical parameters |  |  |  | NotOntologize
Positive electrode coating porosity | 35 | % | float | hasPositiveElectrode-hasCoating-hasMeasuredProperty-Porosity | optional
Positive electrode coating tortuosity | 2.5 | unitless | float | hasPositiveElectrode-hasCoating-hasMeasuredProperty-Tortuosity | optional
Positive electrode coating active material mean particle size | 8 | um | float | hasPositiveElectrode-hasCoating-hasActiveMaterial-hasMeasuredProperty-D50ParticleSize | optional
Positive electrode optional half-cell data |  |  |  | NotOntologize
Positive electrode in half-cell configuration | yes | No Unit | string | hasPositiveElectrode-hasMeasuredProperty-type¦RatedCapacity-rev¦hasOutput-type¦Measurement-hasInput-ElectrochemicalHalfCell | optional | a tentative to define the protocol used for the determination of the rated discharge capacity of the positive electrode
Reference electrode in half-cell configuration | Lithium | No Unit | string | hasPositiveElectrode-hasMeasuredProperty-type¦RatedCapacity-rev¦hasOutput-type¦Measurement-hasInput-ElectrochemicalHalfCell-hasReferenceElectrode | optional | to be further discussed in the Battery2030+ community
Half cell constant current charging lower voltage limit | 2.5 | V | float | hasPositiveElectrode-hasMeasuredProperty-type¦RatedCapacity-rev¦hasOutput-type¦Measurement-hasInput-ConstantCurrentCharging-hasInput-LowerVoltageLimit | optional
Half cell constant current charging current density | 0.1 | mA/cm2 | float | hasPositiveElectrode-hasMeasuredProperty-type¦RatedCapacity-rev¦hasOutput-type¦Measurement-hasInput-ConstantCurrentCharging-hasInput-ElectricCurrentDensity | optional
Half cell constant current charging upper voltage limit | 4.2 | V | float | hasPositiveElectrode-hasMeasuredProperty-type¦RatedCapacity-rev¦hasOutput-type¦Measurement-hasInput-ConstantCurrentCharging-hasInput-UpperVoltageLimit | optional
Half cell constant voltage charging upper voltage limit | 4.2 | V | float | hasPositiveElectrode-hasMeasuredProperty-type¦RatedCapacity-rev¦hasOutput-type¦Measurement-hasInput-ConstantVoltageCharging-hasInput-UpperVoltageLimit | optional
Half cell constant voltage charging lower current density limit | 0.01 | mA/cm2 | float | hasPositiveElectrode-hasMeasuredProperty-type¦RatedCapacity-rev¦hasOutput-type¦Measurement-hasInput-ConstantVoltageCharging-hasInput-ElectricCurrentDensity | optional
Half cell constant current discharging current upper voltage limit | 4.2 | V | float | hasPositiveElectrode-hasMeasuredProperty-type¦RatedCapacity-rev¦hasOutput-type¦Measurement-hasInput-ConstantCurrentDischarging-hasInput-UpperVoltageLimit | optional
Half cell constant current discharging current density | 0.1 | mA/cm2 | float | hasPositiveElectrode-hasMeasuredProperty-type¦RatedCapacity-rev¦hasOutput-type¦Measurement-hasInput-ConstantCurrentDischarging-hasInput-ElectricCurrentDensity | optional
Half cell constant current discharging current lower voltage limit | 2.5 | V | float | hasPositiveElectrode-hasMeasuredProperty-type¦RatedCapacity-rev¦hasOutput-type¦Measurement-hasInput-ConstantCurrentDischarging-hasInput-LowerVoltageLimit | optional
Half cell constant voltage charging lower voltage limit | 2.5 | V | float | hasPositiveElectrode-hasMeasuredProperty-type¦RatedCapacity-rev¦hasOutput-type¦Measurement-hasInput-ConstantVoltageDischarging-hasInput-LowerVoltageLimit | optional
Half cell constant voltage charging lower current density limit | 0.01 | mA/cm2 | float | hasPositiveElectrode-hasMeasuredProperty-type¦RatedCapacity-rev¦hasOutput-type¦Measurement-hasInput-ConstantVoltageDischarging-hasInput-ElectricCurrentDensity | optional
Positive electrode areal rated discharge capacity | 1.056 | mAh/cm2 | float | hasPositiveElectrode-hasMeasuredProperty-type¦RatedCapacity | optional
Positive electrode gravimetric rated discharge capacity | 160 | mAh/g | float | hasPositiveElectrode-hasMeasuredProperty-type¦RatedCapacity | optional
Positive electrode optional component manufacturer information |  |  |  | NotOntologize
Positive electrode manufacturer | Customcells | No Unit | string | hasNegativeElectrode-schema:manufacturer | optional
Positive electrode manufacturer product ID | 100000030 | No Unit | string | hasNegativeElectrode-schema:productID | optional
Positive electrode current collector material manufacturer |  | No Unit | string | hasNegativeElectrode-hasCurrentCollector-schema:manufacturer | optional
Positive electrode current collector material manufacturer product ID |  | No Unit | string | hasNegativeElectrode-hasCurrentCollector-schema:productID | optional
Positive electrode coating active material manufacturer |  | No Unit | string | hasPositiveElectrode-hasCoating-hasActiveMaterial-schema:manufacturer | optional
Positive electrode coating active material manufacturer product ID |  | No Unit | string | hasPositiveElectrode-hasCoating-hasActiveMaterial-schema:productID | optional
Positive electrode coating binder material manufacturer |  | No Unit | string | hasPositiveElectrode-hasCoating-hasBinder-schema:manufacturer | optional
Positive electrode coating binder material manufacturer product ID |  | No Unit | string | hasPositiveElectrode-hasCoating-hasBinder-schema:productID | optional
Positive electrode coating conductive additive material manufacturer |  | No Unit | string | hasPositiveElectrode-hasCoating-hasConductiveAdditive | optional
Positive electrode coating conductive additive material manufacturer product ID |  | No Unit | string | hasPositiveElectrode-hasCoating-hasConductiveAdditive-schema:productID | optional
Negative electrode (anode when battery is discharged)
Negative electrode current collector material | Copper | No Unit | string | hasNegativeElectrode-hasCurrentCollector | required
Negative electrode current collector thickness | 14 | um | float | hasNegativeElectrode-hasCurrentCollector-hasMeasuredProperty-Thickness | recommended
Negative electrode coating active material | Graphite | No Unit | string | hasNegativeElectrode-hasCoating-hasActiveMaterial | required
Negative electrode coating active material mass fraction | 95 | % | float | hasNegativeElectrode-hasCoating-hasActiveMaterial-hasMeasuredProperty-MassFraction | required
Negative electrode coating binder material | PolyvinylideneFluoride | No Unit | string | hasNegativeElectrode-hasCoating-hasBinder | required
Negative electrode coating binder material mass fraction | 3 | % | float | hasNegativeElectrode-hasCoating-hasBinder-hasMeasuredProperty-MassFraction | required
Negative electrode coating conductive additive material | CarbonBlack | No Unit | string | hasNegativeElectrode-hasCoating-hasConductiveAdditive | required
Negative electrode coating conductive additive material mass fraction | 2 | % | float | hasNegativeElectrode-hasCoating-hasConductiveAdditive-hasMeasuredProperty-MassFraction | required
Negative electrode coating active material mass loading | 3.4 | mg/cm2 | float | hasNegativeElectrode-hasCoating-hasActiveMaterial-hasMeasuredProperty-MassLoading | required
Negative electrode coating thickness after drying and calendering | 20 | um | float | hasNegativeElectrode-hasCoating-hasMeasuredProperty-CalenderedCoatingThickness | recommended
Negative electrode optional microstructural/physical parameters |  |  |  | NotOntologize
Negative electrode coating porosity | 34 | % | float | hasNegativeElectrode-hasCoating-hasMeasuredProperty-Porosity | optional
Negative electrode coating tortuosity | 2.5 | unitless | float | hasNegativeElectrode-hasCoating-hasMeasuredProperty-Tortuosity | optional
Negative electrode coarting activ material mean particle size | 10 | um |  | hasNegativeElectrode-hasCoating-hasActiveMaterial-hasMeasuredProperty-D50ParticleSize | optional
Negative electrode optional half-cell data |  |  |  | NotOntologize
Negative electrode in half-cell configuration | yes | No Unit | string | hasNegativeElectrode-hasMeasuredProperty-type¦RatedCapacity-rev¦hasOutput-type¦Measurement-hasInput-ElectrochemicalHalfCell | optional | a tentative to define the protocol used for the determination of the rated discharge capacity of the positive electrode
Reference electrode in half-cell configuration | Lithium | No Unit | string | hasNegativeElectrode-hasMeasuredProperty-type¦RatedCapacity-rev¦hasOutput-type¦Measurement-hasInput-ElectrochemicalHalfCell-hasReferenceElectrode | optional | to be further discussed in the Battery2030+ community
Half cell constant current charging upper voltage limit | 1 | V | float | hasNegativeElectrode-hasMeasuredProperty-type¦RatedCapacity-rev¦hasOutput-type¦Measurement-hasInput-ConstantCurrentCharging-hasInput-LowerVoltageLimit | optional
Half cell constant current charging current density | 0.1 | mA/cm2 | float | hasNegativeElectrode-hasMeasuredProperty-type¦RatedCapacity-rev¦hasOutput-type¦Measurement-hasInput-ConstantCurrentCharging-hasInput-ElectricCurrentDensity | optional
Half cell constant current charging lower voltage limit | 0.01 | V | float | hasNegativeElectrode-hasMeasuredProperty-type¦RatedCapacity-rev¦hasOutput-type¦Measurement-hasInput-ConstantCurrentCharging-hasInput-UpperVoltageLimit | optional
Half cell constant voltage charging lower voltage limit | 0.01 | V | float | hasNegativeElectrode-hasMeasuredProperty-type¦RatedCapacity-rev¦hasOutput-type¦Measurement-hasInput-ConstantVoltageCharging-hasInput-UpperVoltageLimit | optional
Half cell constant voltage charging lower current density limit | 0.01 | mA/cm2 | float | hasNegativeElectrode-hasMeasuredProperty-type¦RatedCapacity-rev¦hasOutput-type¦Measurement-hasInput-ConstantVoltageCharging-hasInput-ElectricCurrentDensity | optional
Half cell constant current discharging current lower voltage limit | 0.01 | V | float | hasNegativeElectrode-hasMeasuredProperty-type¦RatedCapacity-rev¦hasOutput-type¦Measurement-hasInput-ConstantCurrentDischarging-hasInput-UpperVoltageLimit | optional
Half cell constant current discharging current density | 0.1 | mA/cm2 | float | hasNegativeElectrode-hasMeasuredProperty-type¦RatedCapacity-rev¦hasOutput-type¦Measurement-hasInput-ConstantCurrentDischarging-hasInput-ElectricCurrentDensity | optional
Half cell constant current discharging current upper voltage limit | 1 | V | float | hasNegativeElectrode-hasMeasuredProperty-type¦RatedCapacity-rev¦hasOutput-type¦Measurement-hasInput-ConstantCurrentDischarging-hasInput-LowerVoltageLimit | optional
Half cell constant voltage charging upper voltage limit | 1 | V | float | hasNegativeElectrode-hasMeasuredProperty-type¦RatedCapacity-rev¦hasOutput-type¦Measurement-hasInput-ConstantVoltageDischarging-hasInput-LowerVoltageLimit | optional
Half cell constant voltage charging lower current density limit | 0.01 | mA/cm2 | float | hasNegativeElectrode-hasMeasuredProperty-type¦RatedCapacity-rev¦hasOutput-type¦Measurement-hasInput-ConstantVoltageDischarging-hasInput-ElectricCurrentDensity | optional
Negative electrode areal rated discharge capacity | 1.19 | mAh/cm2 | float | hasNegativeElectrode-hasMeasuredProperty-type¦RatedCapacity | optional
Negative electrode gravimetric rated discharge capacity | 350 | mAh/g | float | hasNegativeElectrode-hasMeasuredProperty-type¦RatedCapacity | optional
Negative electrode optional component manufacturer information |  |  |  | NotOntologize
Negative electrode manufacturer | Customcells | No Unit | string | hasNegativeElectrode-schema:manufacturer | optional
Negative electrode manufacturer product ID | 11113, A-1594 | No Unit | string | hasNegativeElectrode-schema:productID | optional
Negative electrode current collector material manufacturer |  | No Unit | string | hasNegativeElectrode-hasCurrentCollector-schema:manufacturer | optional
Negative electrode current collector material manufacturer product ID |  | No Unit | string | hasNegativeElectrode-hasCurrentCollector-schema:productID | optional
Negative electrode coating active material manufacturer |  | No Unit | string | hasNegativeElectrode-hasCoating-hasActiveMaterial-schema:manufacturer | optional
Negative electrode coating active material manufacturer product ID |  | No Unit | string | hasNegativeElectrode-hasCoating-hasActiveMaterial-schema:productID | optional
Negative electrode coating binder material manufacturer |  | No Unit | string | hasNegativeElectrode-hasCoating-hasBinder-schema:manufacturer | optional
Negative electrode coating binder material manufacturer product ID |  | No Unit | string | hasNegativeElectrode-hasCoating-hasBinder-schema:productID | optional
Negative electrode coating conductive additive manufacturer supplier |  | No Unit | string | hasNegativeElectrode-hasCoating-hasConductiveAdditive | optional
Negative electrode coating conductive additive material manufacturer product ID |  | No Unit | string | hasNegativeElectrode-hasCoating-hasConductiveAdditive-schema:productID | optional
Electrolyte
Electrolyte solvent A | EthyleneCarbonate | No Unit | string | hasElectrolyte-hasSolvent-hasConstituent | required
Electrolyte solvent A volume fraction | 30 | % | float | hasElectrolyte-hasSolvent-hasConstituent-hasMeasuredProperty-VolumeFraction | required
Electrolyte solvent B | EthylMethylCarbonate | No Unit | string | hasElectrolyte-hasSolvent-hasConstituent | recommanded
Electrolyte solvent B volume fraction | 70 | % | float | hasElectrolyte-hasSolvent-hasConstituent-hasMeasuredProperty-VolumeFraction | recommanded
Electrolyte solute A | LithiumHexafluorophosphate | No Unit | string | hasElectrolyte-hasSolute | required
Electrolyte solute A molarity | 1 | mol/L | float | hasElectrolyte-hasSolute-hasMeasuredProperty-AmountConcentration | required
Electrolyte solute B | LithiumBisfluorosulfonylimide | No Unit | string | hasElectrolyte-hasSolute | optional
Electrolyte solute B molarity | 0 | mol/L | float | hasElectrolyte-hasSolute-hasMeasuredProperty-AmountConcentration | optional
Electrolyte additive A | VinyleneCarbonate | No Unit | string | hasElectrolyte-hasSolute-hasConductiveAdditive | optional
Electrolyte additive A molarity | 0.16 | mol/L | float | hasElectrolyte-hasSolute-hasConductiveAdditive-hasMeasuredProperty-AmountConcentration | optional
Electrolyte additive B | TrisTrimethylsilyPhosphite | No Unit | string | hasElectrolyte-hasSolute-hasConductiveAdditive | optional
Electrolyte additive B molarity | 0 | mol/L | float | hasElectrolyte-hasSolute-hasConductiveAdditive-hasMeasuredProperty-AmountConcentration | optional
Electrolyte optional physical parameters |  |  |  | NotOntologize
Electrolyte conductivity | 8 | mS/cm | float | hasElectrolyte-hasMeasuredProperty-ElectrolyticConductivity | optional
Electrolyte viscosity | 3 | mPa.s | float | hasElectrolyte-hasMeasuredProperty-DynamicViscosity | optional
Electrolyte density | 1.3 | g/cm3 | float | hasElectrolyte-hasMeasuredProperty-Density | optional
Electrolyte temperature | 25 | °C | float | hasElectrolyte-hasMeasuredProperty-CelsiusTemperature | optional
Electrolyte optional component manufacturer information |  |  |  | NotOntologize
Electrolyte manufacturer | Solvionic | No Unit | string | hasElectrolyte-schema:manufacturer | optional
Electrolyte manufacturer product ID |  | No Unit | string | hasElectrolyte-schema:productID | optional
Electrolyte solvent A manufacturer |  | No Unit | string | hasElectrolyte-hasSolvent-schema:manufacturer | optional
Electrolyte solvent A manufacturer product ID |  | No Unit | string | hasElectrolyte-hasSolvent-schema:productID | optional
Electrolyte solvent B manufacturer |  | No Unit | string | hasElectrolyte-hasSolvent-schema:manufacturer | optional
Electrolyte solvent B manufacturer product ID |  | No Unit | string | hasElectrolyte-hasSolvent-schema:productID | optional
Electrolyte solute A manufacturer |  | No Unit | string | hasElectrolyte-hasSolute-schema:manufacturer | optional
Electrolyte solute A manufacturer productD |  | No Unit | string | hasElectrolyte-hasSolute-schema:productID | optional
Electrolyte solute B manufacturer |  | No Unit | string | hasElectrolyte-hasSolute-schema:manufacturer | optional
Electrolyte solute B manufacturer product ID |  | No Unit | string | hasElectrolyte-hasSolute-schema:productID | optional
Electrolyte solute C manufacturer |  | No Unit | string | hasElectrolyte-hasSolute-schema:manufacturer | optional
Electrolyte solute C manufacturer product D |  | No Unit | string | hasElectrolyte-hasSolute-schema:productID | optional
Electrolyte solute D manufacturer |  | No Unit | string | hasElectrolyte-hasSolute-schema:manufacturer | optional
Electrolyte solute D manufacturer product ID |  | No Unit | string | hasElectrolyte-hasSolute-schema:productID | optional
Separator
Separator material |  |  |  |  | required
Separator material | ChemicalMaterial | No Unit | string | hasSeparator | required
Separator thickness | 25 | um | float | hasSeparator-hasMeasuredProperty-Thickness | required
Separator optional microstructural/physical parameters |  |  |  | NotOntologize
Separator porosity | 55 | % | float | hasSeparator-hasMeasuredProperty-Porosity | recommanded
Separator tortuosity | 2.5 | unitless |  | hasSeparator-hasMeasuredProperty-Tortuosity | optional
Separator optional component manufacturer information |  |  |  | NotOntologize
Separator manufacturer | Celgard | No Unit |  | hasSeparator-schema:manufacturer | optional
Separator manufacturer product ID | 2500 | No Unit |  | hasSeparator-schema:productID | optional
Cell assembly
Cell case | R2032 | No Unit | string | hasCase | required
Cell case material | Nickel | No Unit | string | hasCase | required
Cell case lid coating material | none | No Unit | string | hasCase-hasConstituent-CellLid-hasCoating | required
Cell case can coating material | Aluminium | No Unit | string | hasCase-hasConstituent-CellCan-hasCoating | required
Cell spring diameter | 15 | mm | string | hasConstituent-hasMeasuredProperty-Diameter | required
Cell spring thickness | 1.4 | mm | float | hasConstituent-hasMeasuredProperty-Thickness | required
Cell spacer diameter | 16 | mm | float | hasConstituent-hasMeasuredProperty-Diameter | required
Cell spacer thickness | 1 | mm | float | hasConstituent-hasMeasuredProperty-Thickness | required
Positive electrode diameter | 12 | mm | float | hasPositiveElectrode-hasMeasuredProperty-Diameter | required
Negative electrode diameter | 14 | mm | float | hasNegativeElectrode-hasMeasuredProperty-Diameter | optional
Separator diameter | 15 | mm | float | hasSeparator-hasMeasuredProperty-Diameter | optional
Cell optional component supplier information
Cell case manufacturer | Hosen | No Unit | string | hasCase-schema:manufacturer | optional
Cell case manufacturer product ID | 2032, SUS316L | No Unit | string | hasCase-schema:productID | optional

## @context-TopLevel
Item | Key
schema | https://schema.org
emmo | https://w3id.org/emmo#
echem | https://w3id.org/emmo/domain/electrochemistry#
battery | https://w3id.org/emmo/domain/battery#
chemical | https://emmo-repo.github.io/domain-chemicalsubstance/chemicalsubstance.html
unit | https://qudt.org/vocab/unit/
rdfs | https://www.w3.org/TR/rdf-schema/#ch_comment

## @context-Connector
Item | Key
hasActiveMaterial
hasBinder | Binder
hasCase
hasCoating | ElectrodeCoating
hasConductiveAdditive | ConductiveAdditive
hasCurrentCollector | CurrentCollector
hasElectrolyte | OrganicElectrolyte
hasNegativeElectrode | Electrode
hasPositiveElectrode | Electrode
hasSeparator | Separator
hasSolute
hasSolvent | Solvent
hasConstituent
hasInput
hasProperty
hasWaveSpring
hasSpacer
hasMeasuredProperty
hasOutput
hasReferenceElectrode | ReferenceElectrode

## Ontology - Unit
Item | Key
mm | unit:MilliM
mAh/g | unit:MilliA-HR-PER-GM
mg/cm2 | unit:MilliGM-PER-CentiM2
mAh | unit:MilliA-HR
mg | unit:MilliGM
% | unit:PERCENT
M | unit:MOL
uL | unit:MicroL
um | emmo:MicroMetre
V | unit:V
mA/cm2 | REQUESTED
mAh/cm2 | REQUESTED
mol/L | unit:MOL-PER-L
mS/cm | unit:MilliS-PER-CentiM
mPa.s | unit:MilliPA-SEC
g/cm3 | emmo:GramPerCubicCentiMetre
°C | emmo:CelsiusTemperature
unitless | emmo:UnitOne

## Unique ID
Item | ID | Note
Aluminum |  | If the item is listed here without unique ID (e.g. R2032), this means the item is already ontologized in BattInFo ontology. No unique is required.
Copper
LithiumNickleCobaltManganeseOxide |  | https://pubchem.ncbi.nlm.nih.gov/substance/485083898
Graphite
PVDF
Carbon black
EC
EMC
LiPF6
VC
TMSPi
Polyolefin
Empa | https://www.wikidata.org/wiki/Q683116
Customcells | https://www.wikidata.org/wiki/Q120784603
Solvionic | https://www.wikidata.org/wiki/Q30285492
Celgard | https://www.wikidata.org/wiki/Q122199856
Hosen
Corsin Battaglia | https://orcid.org/0000-0002-5003-1134
Nukorn Plainpan | https://orcid.org/0009-0002-6447-8057
Graham Kimbell | https://orcid.org/0000-0001-9610-3589
R2032
ElectrochemicalHalfCell
Li
CarbonBlack